## Sheet1
Building | Room # | Room # (numeric) | Room Accessed (Y/N) | Location Description | PLEL Location # | System | Component | Material | ACM (Y/N/P/NS) | Access (A/B/C/D) | Friable (Y/N) | ACM Quantity/Condition |  |  |  | Sample # | Sample Description | % Chrysotile | % Crocidolite | % Tremolite | % Amosite | % Anthophylite | % Actinolite | Surveyor | Comments
[12 empty] | Unit of Measure | Condition
[13 empty] | Good | Fair | Poor
EN | 1052 | 1052 | Y | Office | 001 | Floor | Tile | Vinyl tile | N | [6 empty] | S001 | 12' x 12' Green with large green and white streak | [6 empty] | PLEL
EN | [5 empty] | Floor | Tile | Tile mastic | N | [6 empty] | S001 | 12' x 12' Green with large green and white streak
EN | [5 empty] | Wall | Drywall | DWJC | P | A | N | SF | 600 | - | - | VS024 | DWJC | 3 | 0 | 0 | 0 | 0 | 0 |  | S002 was collected but not confirmed ACM. S024 was confirmed ACM therefore all DWJC in the building should be presumed ACM.
EN | [5 empty] | Ceiling | Acoustic tile | Lay-in T-bar | N | [6 empty] | S003 | 2' x 4' pinhole
EN | [5 empty] | Piping | Elbows/Fittings | Tar paper and mastic | Y | D | N | EA | 30 | - | - | S005 | Tar paper and mastic | 10 | 0 | 0 | 0 | 0 | 0 |  | asbestos found in the mastic but not the paper
EN | [5 empty] | Mechanical | N/F
EN | [5 empty] | Other | Structure | Fireproofing | N | [6 empty] | S004 | Spray above ceiling
EN | 1051A | 1051 | Y | Office | 002 | Floor | Tile | Vinyl tile | N | [6 empty] | S006 | 12' x 12' White with black streaks | [6 empty] | PLEL
EN | [5 empty] | Floor | Tile | Tile mastic | N | [6 empty] | S006 | 12' x 12' White with black streaks
EN | [5 empty] | Wall | Concrete | Concrete | NS | [15 empty] | NS as concrete is not suspect ACM.
EN | [5 empty] | Ceiling | Acoustic tile | Lay-in T-bar | N | [6 empty] | S007 | 2' x 2' pinhole fleck
EN | [5 empty] | Piping | N/F
EN | [5 empty] | Mechanical | N/F
EN | [5 empty] | Other | N/F
EN | 1051 | 1051 | Y | Office | 003 | Floor | Tile | Vinyl tile | NS | [6 empty] | VS001 | 12' x 12' Green with large green and white streak | [6 empty] | PLEL | NS as the material was visually similar to S001
EN | [5 empty] | Floor | Tile | Tile mastic | NS | [6 empty] | VS001 | 12' x 12' Green with large green and white streak | [7 empty] | NS as the material was visually similar to S001
EN | [5 empty] | Wall | Drywall | DWJC | P | A | N | SF | 600 | - | - | VS024 | DWJC | 3 | 0 | 0 | 0 | 0 | 0 |  | S002 was collected but not confirmed ACM. S024 was confirmed ACM therefore all DWJC in the building should be presumed ACM.
EN | [5 empty] | Ceiling | Acoustic tile | Lay-in T-bar | NS | [6 empty] | VS003 | 2' x 4' pinhole | [7 empty] | NS as the material was visually similar to S003
EN | [5 empty] | Piping | Elbows/Fittings | Parging Cement | Y | D | N | EA | 2 | - | 1 | S008 | Parging Cement | 30 | 0 | 0 | 0 | 0 | 0
EN | [5 empty] | Mechanical | N/F
EN | [5 empty] | Other | Structure | Fireproofing | NS | [6 empty] | VS004 | Spray above ceiling | [7 empty] | NS as the material was visually simialr to S004
EN | 1054 | 1054 | Y | Office | 004 | Floor | Tile | Vinyl tile | NS | [6 empty] | VS001 | 12' x 12' Green with large green and white streak | [6 empty] | PLEL | NS as the material was visually similar to S001
EN | [5 empty] | Floor | Tile | Tile mastic | NS | [6 empty] | VS001 | 12' x 12' Green with large green and white streak | [7 empty] | NS as the material was visually similar to S001
EN | [5 empty] | Wall | Drywall | DWJC | P | A | N | SF | 600 | - | - | VS024 | DWJC | 3 | 0 | 0 | 0 | 0 | 0 |  | S002 was collected but not confirmed ACM. S024 was confirmed ACM therefore all DWJC in the building should be presumed ACM.
EN | [5 empty] | Ceiling | Acoustic tile | Lay-in T-bar | NS | [6 empty] | VS003 | 2' x 4' pinhole | [7 empty] | NS as the material was visually similar to S003
EN | [5 empty] | Piping | N/F
EN | [5 empty] | Mechanical | N/F
EN | [5 empty] | Other | N/F
EN | 1053 | 1053 | Y | Office | 005 | Floor | Tile | Vinyl tile | N | [6 empty] | S009 | 12' x 12' Blue with white streaks | [6 empty] | PLEL
EN | [5 empty] | Floor | Tile | Tile mastic | N | [6 empty] | S009 | 12' x 12' Blue with white streaks
EN | [5 empty] | Wall | Drywall | DWJC | P | A | N | SF | 600 | - | - | VS024 | DWJC | 3 | 0 | 0 | 0 | 0 | 0 |  | S002 was collected but not confirmed ACM. S024 was confirmed ACM therefore all DWJC in the building should be presumed ACM.
EN | [5 empty] | Ceiling | Acoustic tile | Lay-in T-bar | N | [6 empty] | S010 | 2' x 4' pinhole fleck
EN | [5 empty] | Piping | N/F
EN | [5 empty] | Mechanical | N/F
EN | [5 empty] | Other | N/F
EN | 1053A | 1053 | Y | Office | 006 | Floor | Tile | Vinyl tile | NS | [6 empty] | VS009 | 12' x 12' Blue with white streaks | [6 empty] | PLEL | NS as the material was visually simlar to S009
EN | [5 empty] | Floor | Tile | Tile mastic | NS | [6 empty] | VS009 | 12' x 12' Blue with white streaks | [7 empty] | NS as the material was visually similar to S009
EN | [5 empty] | Wall | Drywall | DWJC | P | A | N | SF | 600 | - | - | VS024 | DWJC | 3 | 0 | 0 | 0 | 0 | 0 |  | S024 was confirmed ACM therefore all DWJC in the building should be presumed ACM.
EN | [5 empty] | Ceiling | Acoustic tile | Lay-in T-bar | NS | [6 empty] | VS010 | 2' x 4' pinhole fleck | [7 empty] | NS as the material was visually similar to S010
EN | [5 empty] | Piping | N/F
EN | [5 empty] | Mechanical | N/F
EN | [5 empty] | Other | N/F
EN | 1056 | 1056 | Y | Office | 007 | Floor | Tile | Vinyl tile | Y | A | N | Sf | 150 | - | - | S011 | 12' x 12' Light brown with large white streaks | 3 | 0 | 0 | 0 | 0 | 0 | PLEL
EN | [5 empty] | Floor | Tile | Tile mastic | N | [6 empty] | S011 | 12' x 12' Light brown with large white streaks
EN | [5 empty] | Wall | Drywall | DWJC | P | A | N | SF | 150 | - | - | VS024 | DWJC | 3 | 0 | 0 | 0 | 0 | 0 |  | S024 was confirmed ACM therefore all DWJC in the building should be presumed ACM.
EN | [5 empty] | Ceiling | Acoustic tile | Lay-in T-bar | N | [6 empty] | S012 | 2' x 2' pinhole
EN | [5 empty] | Piping | N/F
EN | [5 empty] | Mechanical | N/F
EN | [5 empty] | Other | N/F
EN | 1057 | 1057 | Y | Office | 008 | Floor | Tile | Vinyl tile | P | A | N | Sf | 150 | - | - | VS011 | 12' x 12' Light brown with large white streaks | 3 | 0 | 0 | 0 | 0 | 0 | PLEL | NS as the material was visually simlar to S011
EN | [5 empty] | Floor | Tile | Tile mastic | NS | [6 empty] | VS011 | 12' x 12' Light brown with large white streaks | [7 empty] | NS as thematerial was visually similar to s011
EN | [5 empty] | Wall | Drywall | DWJC | P | A | N | SF | 150 | - | - | VS024 | DWJC | 3 | 0 | 0 | 0 | 0 | 0 |  | S024 was confirmed ACM therefore all DWJC in the building should be presumed ACM.
EN | [5 empty] | Ceiling | Acoustic tile | Lay-in T-bar | NS | [6 empty] | VS012 | 2' x 2' pinhole | [7 empty] | NS as the material was visually similar to S012
EN | [5 empty] | Piping | N/F
EN | [5 empty] | Mechanical | N/F
EN | [5 empty] | Other | N/F
EN | 1058 | 1058 | Y | Office | 009 | Floor | Tile | Vinyl tile | P | A | N | Sf | 150 | - | - | VS011 | 12' x 12' Light brown with large white streaks | 3 | 0 | 0 | 0 | 0 | 0 | PLEL | NS as the material was visually simlar to S011
EN | [5 empty] | Floor | Tile | Tile mastic | NS | [6 empty] | VS011 | 12' x 12' Light brown with large white streaks | [7 empty] | NS as thematerial was visually similar to s011
EN | [5 empty] | Wall | Drywall | DWJC | P | A | N | SF | 150 | - | - | VS024 | DWJC | 3 | 0 | 0 | 0 | 0 | 0 |  | S024 was confirmed ACM therefore all DWJC in the building should be presumed ACM.
EN | [5 empty] | Ceiling | Acoustic tile | Lay-in T-bar | NS | [6 empty] | VS012 | 2' x 2' pinhole | [7 empty] | NS as the material was visually similar to S012
EN | [5 empty] | Piping | N/F
EN | [5 empty] | Mechanical | N/F
EN | [5 empty] | Other | N/F
EN | 1059 | 1059 | Y | Office | 010 | Floor | Tile | Vinyl tile | P | A | N | Sf | 150 | - | - | VS011 | 12' x 12' Light brown with large white streaks | 3 | 0 | 0 | 0 | 0 | 0 | PLEL | NS as the material was visually simlar to S011
EN | [5 empty] | Floor | Tile | Tile mastic | NS | [6 empty] | VS011 | 12' x 12' Light brown with large white streaks | [7 empty] | NS as thematerial was visually similar to s011
EN | [5 empty] | Wall | Drywall | DWJC | P | A | N | SF | 150 | - | - | VS024 | DWJC | 3 | 0 | 0 | 0 | 0 | 0 |  | S024 was confirmed ACM therefore all DWJC in the building should be presumed ACM.
EN | [5 empty] | Ceiling | Acoustic tile | Lay-in T-bar | NS | [6 empty] | VS003 | 2' x 2' pinhole | [7 empty] | NS as the material was visually similar to S003
EN | [5 empty] | Piping | N/F
EN | [5 empty] | Mechanical | N/F
EN | [5 empty] | Other | N/F
EN | 1060 | 1060 | Y | Office | 011 | Floor | Tile | Vinyl tile | P | A | N | Sf | 150 | - | - | VS011 | 12' x 12' Light brown with large white streaks | 3 | 0 | 0 | 0 | 0 | 0 | PLEL | NS as the material was visually simlar to S011
EN | [5 empty] | Floor | Tile | Tile mastic | NS | [6 empty] | VS011 | 12' x 12' Light brown with large white streaks | [7 empty] | NS as thematerial was visually similar to s011
EN | [5 empty] | Wall | Drywall | DWJC | P | A | N | SF | 150 | - | - | VS024 | DWJC | 3 | 0 | 0 | 0 | 0 | 0 |  | S024 was confirmed ACM therefore all DWJC in the building should be presumed ACM.
EN | [5 empty] | Ceiling | Acoustic tile | Lay-in T-bar | NS | [6 empty] | VS012 | 2' x 2' pinhole | [7 empty] | NS as the material was visually similar to S012
EN | [5 empty] | Piping | N/F
EN | [5 empty] | Mechanical | N/F
EN | [5 empty] | Other | N/F
EN | 1061 | 1061 | Y | Office | 012 | Floor | Tile | Vinyl tile | Y | A | N | Sf | 150 | - | - | S013 | 12' x 12' Light brown with brown streaks | 3 | 0 | 0 | 0 | 0 | 0 | PLEL
EN | [5 empty] | Floor | Tile | Tile mastic | N | [6 empty] | S013 | 12' x 12' Light brown with brown streaks
EN | [5 empty] | Wall | Drywall | DWJC | P | A | N | SF | 150 | - | - | VS024 | DWJC | 3 | 0 | 0 | 0 | 0 | 0 |  | S024 was confirmed ACM therefore all DWJC in the building should be presumed ACM.
EN | [5 empty] | Ceiling | Drywall | DWJC | P | A | N | Sf | 150 | - | - | VS024 | DWJC | 3 | 0 | 0 | 0 | 0 | 0 |  | S024 was confirmed ACM therefore all DWJC in the building should be presumed ACM.
EN | [5 empty] | Piping | N/F
EN | [5 empty] | Mechanical | N/F
EN | [5 empty] | Other | N/F
EN | 1062 | 1062 | Y | Office | 013 | Floor | Tile | Vinyl tile | P | A | N | Sf | 150 | - | - | VS011 | 12' x 12' Light brown with large white streaks | 3 | 0 | 0 | 0 | 0 | 0 | PLEL | NS as the material was visually simlar to S011
EN | [5 empty] | Floor | Tile | Tile mastic | NS | [6 empty] | VS011 | 12' x 12' Light brown with large white streaks | [7 empty] | NS as thematerial was visually similar to s011
EN | [5 empty] | Wall | Drywall | DWJC | P | A | N | SF | 150 | - | - | VS024 | DWJC | 3 | 0 | 0 | 0 | 0 | 0 |  | S024 was confirmed ACM therefore all DWJC in the building should be presumed ACM.
EN | [5 empty] | Ceiling | Acoustic tile | Lay-in T-bar | NS | [6 empty] | VS012 | 2' x 2' pinhole | [7 empty] | NS as the material was visually similar to S012
EN | [5 empty] | Piping | N/F
EN | [5 empty] | Mechanical | N/F
EN | [5 empty] | Other | N/F
EN | 1063 | 1063 | Y | Office | 014 | Floor | Tile | Vinyl tile | P | A | N | Sf | 150 | - | - | VS011 | 12' x 12' Light brown with large white streaks | 3 | 0 | 0 | 0 | 0 | 0 | PLEL | NS as the material was visually simlar to S011
EN | [5 empty] | Floor | Tile | Tile mastic | NS | [6 empty] | VS011 | 12' x 12' Light brown with large white streaks | [7 empty] | NS as thematerial was visually similar to s011
EN | [5 empty] | Wall | Drywall | DWJC | P | A | N | SF | 150 | - | - | VS024 | DWJC | 3 | 0 | 0 | 0 | 0 | 0 |  | S024 was confirmed ACM therefore all DWJC in the building should be presumed ACM.
EN | [5 empty] | Ceiling | Acoustic tile | Lay-in T-bar | NS | [6 empty] | VS012 | 2' x 2' pinhole | [7 empty] | NS as the material was visually similar to S012
EN | [5 empty] | Piping | N/F
EN | [5 empty] | Mechanical | N/F
EN | [5 empty] | Other | N/F
EN | 1064 | 1064 | Y | Office | 015 | Floor | Tile | Vinyl tile | P | A | N | Sf | 150 | - | - | VS011 | 12' x 12' Light brown with large white streaks | 3 | 0 | 0 | 0 | 0 | 0 | PLEL | NS as the material was visually simlar to S011
EN | [5 empty] | Floor | Tile | Tile mastic | NS | [6 empty] | VS011 | 12' x 12' Light brown with large white streaks | [7 empty] | NS as thematerial was visually similar to s011
EN | [5 empty] | Wall | Drywall | DWJC | P | A | N | SF | 150 | - | - | VS024 | DWJC | 3 | 0 | 0 | 0 | 0 | 0 |  | S024 was confirmed ACM therefore all DWJC in the building should be presumed ACM.
EN | [5 empty] | Ceiling | Acoustic tile | Lay-in T-bar | NS | [6 empty] | VS012 | 2' x 2' pinhole | [7 empty] | NS as the material was visually similar to S012
EN | [5 empty] | Piping | N/F
EN | [5 empty] | Mechanical | N/F
EN | [5 empty] | Other | N/F
EN | 1065 | 1065 | Y | Office | 016 | Floor | Tile | Vinyl tile | P | A | N | Sf | 150 | - | - | VS011 | 12' x 12' Light brown with large white streaks | 3 | 0 | 0 | 0 | 0 | 0 | PLEL | NS as the material was visually simlar to S011
EN | [5 empty] | Floor | Tile | Tile mastic | NS | [6 empty] | VS011 | 12' x 12' Light brown with large white streaks | [7 empty] | NS as thematerial was visually similar to s011
EN | [5 empty] | Wall | Drywall | DWJC | P | A | N | SF | 150 | - | - | VS024 | DWJC | 3 | 0 | 0 | 0 | 0 | 0 |  | S024 was confirmed ACM therefore all DWJC in the building should be presumed ACM.
EN | [5 empty] | Ceiling | Acoustic tile | Lay-in T-bar | NS | [6 empty] | VS012 | 2' x 2' pinhole | [7 empty] | NS as the material was visually similar to S012
EN | [5 empty] | Piping | N/F
EN | [5 empty] | Mechanical | N/F
EN | [5 empty] | Other | N/F
EN | 1066 | 1066 | Y | Office | 017 | Floor | Tile | Vinyl tile | NS | [6 empty] | VS009 | 12' x 12' Blue with white streaks | [6 empty] | PLEL | NS as the material was visually simlar to S009
EN | [5 empty] | Floor | Tile | Tile mastic | NS | [6 empty] | VS009 | 12' x 12' Blue with white streaks | [7 empty] | NS as the material was visually similar to S009
EN | [5 empty] | Wall | Drywall | DWJC | P | A | N | SF | 500 | - | - | VS024 | DWJC | 3 | 0 | 0 | 0 | 0 | 0 |  | S024 was confirmed ACM therefore all DWJC in the building should be presumed ACM.
EN | [5 empty] | Ceiling | Acoustic tile | Lay-in T-bar | NS | [6 empty] | VS003 | 2' x 4' pinhole | [7 empty] | NS as the material was visually similar to S003
EN | [5 empty] | Piping | N/F
EN | [5 empty] | Mechanical | N/F
EN | [5 empty] | Other | N/F
EN | 1047 | 1047 | Y | Office | 018 | Floor | Tile | Vinyl tile | P | A | N | Sf | 150 | - | - | VS011 | 12' x 12' Light brown with large white streaks | 3 | 0 | 0 | 0 | 0 | 0 | PLEL | NS as the material was visually simlar to S011
EN | [5 empty] | Floor | Tile | Tile mastic | NS | [6 empty] | VS011 | 12' x 12' Light brown with large white streaks | [7 empty] | NS as thematerial was visually similar to s011
EN | [5 empty] | Wall | Drywall | DWJC | P | A | N | SF | 150 | - | - | VS024 | DWJC | 3 | 0 | 0 | 0 | 0 | 0 |  | S024 was confirmed ACM therefore all DWJC in the building should be presumed ACM.
EN | [5 empty] | Ceiling | Acoustic tile | Lay-in T-bar | NS | [6 empty] | VS003 | 2' x 4' pinhole | [7 empty] | NS as the material was visually similar to S003
EN | [5 empty] | Piping | N/F
EN | [5 empty] | Mechanical | N/F
EN | [5 empty] | Other | N/F
EN | 1044C | 1044 | Y | Office | 019 | Floor | Tile | Vinyl tile | NS | [6 empty] | VS009 | 12' x 12' Blue with white streaks | [6 empty] | PLEL | NS as the material was visually simlar to S009
EN | [5 empty] | Floor | Tile | Tile mastic | NS | [6 empty] | VS009 | 12' x 12' Blue with white streaks | [7 empty] | NS as the material was visually similar to S009
EN | [5 empty] | Wall | Drywall | DWJC | P | A | N | SF | 500 | - | - | VS024 | DWJC | 3 | 0 | 0 | 0 | 0 | 0 |  | S024 was confirmed ACM therefore all DWJC in the building should be presumed ACM.
EN | [5 empty] | Ceiling | Acoustic tile | Lay-in T-bar | NS | [6 empty] | VS003 | 2' x 4' pinhole | [7 empty] | NS as the material was visually similar to S003
EN | [5 empty] | Piping | N/F
EN | [5 empty] | Mechanical | N/F
EN | [5 empty] | Other | N/F
EN | 1044B | 1044 | Y | Office | 020 | Floor | Tile | Vinyl tile | NS | [6 empty] | VS009 | 12' x 12' Blue with white streaks | [6 empty] | PLEL | NS as the material was visually simlar to S009
EN | [5 empty] | Floor | Tile | Tile mastic | NS | [6 empty] | VS009 | 12' x 12' Blue with white streaks | [7 empty] | NS as the material was visually similar to S009
EN | [5 empty] | Wall | Drywall | DWJC | P | A | N | SF | 500 | - | - | VS024 | DWJC | 3 | 0 | 0 | 0 | 0 | 0 |  | S024 was confirmed ACM therefore all DWJC in the building should be presumed ACM.
EN | [5 empty] | Ceiling | Acoustic tile | Lay-in T-bar | NS | [6 empty] | VS003 | 2' x 4' pinhole | [7 empty] | NS as the material was visually similar to S003
EN | [5 empty] | Piping | N/F
EN | [5 empty] | Mechanical | N/F
EN | [5 empty] | Other | N/F
EN | 1044 | 1044 | Y | Office | 021 | Floor | Tile | Vinyl tile | NS | [6 empty] | VS009 | 12' x 12' Blue with white streaks | [6 empty] | PLEL | NS as the material was visually simlar to S009
EN | [5 empty] | Floor | Tile | Tile mastic | NS | [6 empty] | VS009 | 12' x 12' Blue with white streaks | [7 empty] | NS as the material was visually similar to S009
EN | [5 empty] | Wall | Drywall | DWJC | P | A | N | SF | 500 | - | - | VS024 | DWJC | 3 | 0 | 0 | 0 | 0 | 0 |  | S024 was confirmed ACM therefore all DWJC in the building should be presumed ACM.
EN | [5 empty] | Ceiling | Acoustic tile | Lay-in T-bar | NS | [6 empty] | VS003 | 2' x 4' pinhole | [7 empty] | NS as the material was visually similar to S003
EN | [5 empty] | Piping | N/F
EN | [5 empty] | Mechanical | N/F
EN | [5 empty] | Other | N/F
EN | 1044A | 1044 | Y | Office | 022 | Floor | Tile | Vinyl tile | NS | [6 empty] | VS001 | 12' x 12' Green with large green and white streak | [6 empty] | PLEL | NS as the material was visually simlar to S001
EN | [5 empty] | Floor | Tile | Tile mastic | NS | [6 empty] | VS001 | 12' x 12' Green with large green and white streak | [7 empty] | NS as the material was visually simialr to S001
EN | [5 empty] | Wall | Drywall | DWJC | P | A | N | SF | 100 | - | - | VS024 | DWJC | 3 | 0 | 0 | 0 | 0 | 0 |  | S024 was confirmed ACM therefore all DWJC in the building should be presumed ACM.
EN | [5 empty] | Ceiling | Acoustic tile | Lay-in T-bar | NS | [6 empty] | VS003 | 2' x 4' pinhole | [7 empty] | NS as the material was visually similar to S003
EN | [5 empty] | Piping | N/F
EN | [5 empty] | Mechanical | N/F
EN | [5 empty] | Other | N/F
EN | 1048 | 1048 | Y | Office | 024 | Floor | Tile | Vinyl tile | P | A | N | Sf | 400 | - | - | VS011 | 12' x 12' Light brown with large white streaks | 3 | 0 | 0 | 0 | 0 | 0 | PLEL | NS as the material was visually simlar to S011
EN | [5 empty] | Floor | Tile | Tile mastic | NS | [6 empty] | VS011 | 12' x 12' Light brown with large white streaks | [7 empty] | NS as thematerial was visually similar to s011
EN | [5 empty] | Wall | Drywall | DWJC | P | A | N | SF | 400 | - | - | VS024 | DWJC | 3 | 0 | 0 | 0 | 0 | 0 |  | S024 was confirmed ACM therefore all DWJC in the building should be presumed ACM.
EN | [5 empty] | Ceiling | Acoustic tile | Lay-in T-bar | NS | [6 empty] | VS007 | 2' x 2' pinhole fleck | [7 empty] | NS as the material was visually similar to S007
EN | [5 empty] | Piping | Elbows/Fittings | Parging Cement | P | D | Y | EA | 1 | - | - | VS008 | Parging Cement | 30 | 0 | 0 | 0 | 0 | 0 |  | NS as the material was visually similar to S008.
EN | [5 empty] | Mechanical | Ductwork | Fiberglass | NS | [15 empty] | NS as fiberglass is not suspect ACM.
EN | [5 empty] | Other | N/F
EN | 1049 | 1049 | Y | Office | 025 | Floor | Tile | Vinyl tile | NS | [6 empty] | VS009 | 12' x 12' Blue with white streaks | [6 empty] | PLEL | NS as the material was visually simlar to S009
EN | [5 empty] | Floor | Tile | Tile mastic | NS | [6 empty] | VS009 | 12' x 12' Blue with white streaks | [7 empty] | NS as the material was visually similar to S009
EN | [5 empty] | Wall | Drywall | DWJC | P | A | N | SF | 600 | - | - | VS024 | DWJC | 3 | 0 | 0 | 0 | 0 | 0 |  | S014 was collected but not confirmed ACM. S024 was confirmed ACM therefore all DWJC in the building should be presumed ACM.
EN | [5 empty] | Ceiling | Acoustic tile | Lay-in T-bar | NS | [6 empty] | VS007 | 2' x 2' pinhole fleck | [7 empty] | NS as the material was visually similar to S007
EN | [5 empty] | Piping | Elbows/Fittings | Parging Cement | P | D | Y | EA | 1 | - | - | VS008 | Parging Cement | 30 | 0 | 0 | 0 | 0 | 0 |  | NS as the material was visually similar to S008.
EN | [5 empty] | Mechanical | Ductwork | Level Compound | N | [6 empty] | S015 | Level compound above ceiling ductwork
EN | [5 empty] | Other | Structure | Fireproofing | NS | [6 empty] | VS004 | Fireproofing | [7 empty] | NS as the material was visually simlar to S004
EN | 1046 | 1046 | N | Office | 026 | Floor | [17 empty] | PLEL | No access to this room
EN | [5 empty] | Wall
EN | [5 empty] | Ceiling
EN | [5 empty] | Piping
EN | [5 empty] | Mechanical
EN | [5 empty] | Other
EN | 1050 | 1050 | Y | Office | 027 | Floor | Floor | Concrete | [15 empty] | PLEL | Material not sampled as not suspect ACM
EN | [5 empty] | Wall | Wall | Concrete | [16 empty] | Material not sampled as not suspect ACM
EN | [5 empty] | Ceiling | Acoustic tile | Lay-in T-bar | NS | [6 empty] | VS007 | 2X2 PINHOLE FLECK | [7 empty] | NS as the material was visually similar to S007
EN | [5 empty] | Piping | Piping | NF
EN | [5 empty] | Mechanical | Mechanical | NF
EN | [5 empty] | Other | Structure | Fireproofing | NS | [6 empty] | VS004 | [8 empty] | NS as the material was visually similar to S004
EN | 1000 | 1000 | Y | Office | 028 | Floor | Tile | Vinyl tile | P | A | N | Sf | 150 | - | - | VS011 | 12' x 12' Light brown with large white streaks | 3 | 0 | 0 | 0 | 0 | 0 | PLEL | NS as the material was visually simlar to S011
EN | [5 empty] | Floor | Tile | Tile mastic | NS | [6 empty] | VS011 | 12' x 12' Light brown with large white streaks | [7 empty] | NS as thematerial was visually similar to s011
EN | [5 empty] | Wall | Drywall | DWJC | P | A | N | SF | 150 | - | - | VS024 | DWJC | 3 | 0 | 0 | 0 | 0 | 0 |  | S024 was confirmed ACM therefore all DWJC in the building should be presumed ACM.
EN | [5 empty] | Ceiling | Acoustic tile | Lay-in T-bar | NS | [6 empty] | VS003 | 2' x 4' pinhole | [7 empty] | NS as the material was visually similar to S003
EN | [5 empty] | Piping | N/F
EN | [5 empty] | Mechanical | N/F
EN | [5 empty] | Other | Structure | Fireproofing | NS | [6 empty] | VS004 | Fireproofing | [7 empty] | NS as the material was visually simlar to S004
EN | 1000 | 1000 | Y | Office | 373 | Floor |  | Concrete | NS | [14 empty] | PLEL | NS as concrete is not suspect ACM.
EN | [5 empty] | Wall |  | Concrete | NS | [15 empty] | NS as concrete is not suspect ACM.
EN | [5 empty] | Ceiling | Drywall | DWJC | P | A | N | SF | 1000 | - | - | VS024 | DWJC | 3 | 0 | 0 | 0 | 0 | 0 |  | S024 was confirmed ACM therefore all DWJC in the building should be presumed ACM.
EN | [5 empty] | Piping | Elbows/Fittings | Parging Cement | P | D | Y | EA | 9 | - | - | VS008 | Parging Cement | 30 | 0 | 0 | 0 | 0 | 0 |  | NS as the material was visually similar to S008.
EN | [5 empty] | Mechanical | N/F
EN | [5 empty] | Other | N/f
EN | 1002 | 1002 | Y | Office | 029 | Floor | Tile | Vinyl tile | P | A | N | Sf | 150 | - | - | VS011 | 12' x 12' Light brown with large white streaks | 3 | 0 | 0 | 0 | 0 | 0 | PLEL | NS as the material was visually simlar to S011
EN | [5 empty] | Floor | Tile | Tile mastic | NS | [6 empty] | VS011 | 12' x 12' Light brown with large white streaks | [7 empty] | NS as thematerial was visually similar to s011
EN | [5 empty] | Wall | Drywall | DWJC | P | A | N | SF | 150 | - | - | VS024 | DWJC | 3 | 0 | 0 | 0 | 0 | 0 |  | S024 was confirmed ACM therefore all DWJC in the building should be presumed ACM.
EN | [5 empty] | Ceiling | Acoustic tile | Lay-in T-bar | NS | [6 empty] | VS003 | 2' x 4' pinhole | [7 empty] | NS as the material was visually similar to S003
EN | [5 empty] | Piping | N/F
EN | [5 empty] | Mechanical | N/F
EN | [5 empty] | Other | Structure | Fireproofing | NS | [6 empty] | VS004 | Fireproofing | [7 empty] | NS as the material was visually simlar to S004
EN | 1004 | 1004 | Y | Office | 030 | Floor | Tile | Vinyl tile | P | A | N | Sf | 150 | - | - | VS011 | 12' x 12' Light brown with large white streaks | 3 | 0 | 0 | 0 | 0 | 0 | PLEL | NS as the material was visually simlar to S011
EN | [5 empty] | Floor | Tile | Tile mastic | NS | [6 empty] | VS011 | 12' x 12' Light brown with large white streaks | [7 empty] | NS as thematerial was visually similar to s011
EN | [5 empty] | Wall | Drywall | DWJC | P | A | N | SF | 150 | - | - | VS024 | DWJC | 3 | 0 | 0 | 0 | 0 | 0 |  | S024 was confirmed ACM therefore all DWJC in the building should be presumed ACM.
EN | [5 empty] | Ceiling | Acoustic tile | Lay-in T-bar | NS | [6 empty] | VS003 | 2' x 4' pinhole | [7 empty] | NS as the material was visually similar to S003
EN | [5 empty] | Piping | N/F
EN | [5 empty] | Mechanical | N/F
EN | [5 empty] | Other | Structure | Fireproofing | NS | [6 empty] | VS004 | Fireproofing | [7 empty] | NS as the material was visually simlar to S004
EN | 1001 | 1001 | Y | Office | 031 | Floor | Tile | Vinyl tile | P | A | N | Sf | 150 | - | - | VS011 | 12' x 12' Light brown with large white streaks | 3 | 0 | 0 | 0 | 0 | 0 | PLEL | NS as the material was visually simlar to S011
EN | [5 empty] | Floor | Tile | Tile mastic | NS | [6 empty] | VS011 | 12' x 12' Light brown with large white streaks | [7 empty] | NS as thematerial was visually similar to s011
EN | [5 empty] | Wall | Drywall | DWJC | P | A | N | SF | 150 | - | - | VS024 | DWJC | 3 | 0 | 0 | 0 | 0 | 0 |  | S024 was confirmed ACM therefore all DWJC in the building should be presumed ACM.
EN | [5 empty] | Ceiling | Acoustic tile | Lay-in T-bar | NS | [6 empty] | VS003 | 2' x 4' pinhole | [7 empty] | NS as the material was visually similar to S003
EN | [5 empty] | Piping | N/F
EN | [5 empty] | Mechanical | N/F
EN | [5 empty] | Other | Countertop | Transite | Y | A | N | SF | 20 | - | - | S016 | Black Countertop | 15 | 0 | 0 | 5 | 0 | 0
EN | [5 empty] | Other | Structure | Fireproofing | NS | [6 empty] | VS004 | Fireproofing | [7 empty] | NS as the material was visually simlar to S004
EN | 1003 | 1003 | Y | Office | 032 | Floor | Tile | Vinyl tile | P | A | N | Sf | 150 | - | - | VS011 | 12' x 12' Light brown with large white streaks | 3 | 0 | 0 | 0 | 0 | 0 | PLEL | NS as the material was visually simlar to S011
EN | [5 empty] | Floor | Tile | Tile mastic | NS | [6 empty] | VS011 | 12' x 12' Light brown with large white streaks | [7 empty] | NS as thematerial was visually similar to s011
EN | [5 empty] | Wall | Drywall | DWJC | P | A | N | SF | 150 | - | - | VS024 | DWJC | 3 | 0 | 0 | 0 | 0 | 0 |  | S024 was confirmed ACM therefore all DWJC in the building should be presumed ACM.
EN | [5 empty] | Ceiling | Acoustic tile | Lay-in T-bar | NS | [6 empty] | VS003 | 2' x 4' pinhole | [7 empty] | NS as the material was visually similar to S003
EN | [5 empty] | Piping | N/F
EN | [5 empty] | Mechanical | N/F
EN | [5 empty] | Other | Structure | Fireproofing | NS | [6 empty] | VS004 | Fireproofing | [7 empty] | NS as the material was visually simlar to S004
EN | 1C01 |  | Y | Office | 033 | Floor | Tile | Vinyl tile | N | [6 empty] | S017 | 12' x 12' Aqua with white and green fleck | [6 empty] | PLEL
EN | [5 empty] | Floor | Tile | Tile mastic | N | [6 empty] | S017 | 12' x 12' Aqua with white and green fleck
EN | [5 empty] | Floor | Tile | Vinyl tile | Y | A | N | SF | 300 | - | - | S018 | 12' x 12' Green with thick green sterak | 3 | 0 | 0 | 0 | 0 | 0
EN | [5 empty] | Floor | Tile | Tile mastic | N | [6 empty] | S018 | 12' x 12' Green with thick green sterak
EN | [5 empty] | Floor | Tile | Vinyl tile | N | [6 empty] | S019 | 12' x 12' Green with large white streaks
EN | [5 empty] | Floor | Tile | Tile mastic | N | [6 empty] | S019 | 12' x 12' Green with large white streaks
EN | [5 empty] | Floor | Tile | Vinyl tile | NS | [6 empty] | VS006 | 12' x 12' White with black streaks | [7 empty] | NS as the material was visually similar to S006
EN | [5 empty] | Floor | Tile | Tile mastic | NS | [6 empty] | VS006 | 12' x 12' White with black streaks | [7 empty] | NS as the material was visually similar to S006
EN | [5 empty] | Floor | Tile | Vinyl tile | NS | [6 empty] | VS026 | 12' x 12' Cream and brown streaks | [7 empty] | NS as the material was visually simlar to S026
EN | [5 empty] | Floor | Tile | Tile mastic | NS | [6 empty] | VS026 | 12' x 12' Cream and brown streaks | [7 empty] | NS as the material was visualyl similar to S026
EN | [5 empty] | Wall |  | Concrete | NS | [15 empty] | NS as concrete is not suspect ACM.
EN | [5 empty] | Ceiling | Acoustic tile | Lay-in T-bar | NS | [6 empty] | VS007 | 2' x 2' pinhole fleck | [7 empty] | NS as the material was visually similar to S007
EN | [5 empty] | Piping | N/F
EN | [5 empty] | Mechanical | N/F
EN | [5 empty] | Other | N/f
EN | 1015 | 1015 | Y | Office | 040 | Floor |  | Concrete | NS | [14 empty] | PLEL | NS as concrete is not suspect ACM.
EN | [5 empty] | Wall | Drywall | DWJC | P | A | N | SF | 200 | - | - | VS024 | DWJC | 3 | 0 | 0 | 0 | 0 | 0 |  | S024 was confirmed ACM therefore all DWJC in the building should be presumed ACM.
EN | [5 empty] | Ceiling |  | Concrete | NS | [15 empty] | NS as concrete is not suspect ACM.
EN | [5 empty] | Piping | Elbows/Fittings | Parging Cement | P | D | Y | EA | 25 | - | - | VS008 | Parging Cement | 30 | 0 | 0 | 0 | 0 | 0 |  | NS as the material was visually similar to S008.
EN | [5 empty] | Mechanical | N/F
EN | [5 empty] | Other | N/F
EN | 1015B | 1015 | Y | Office | 041 | Floor | TIle | Vinyl tile | N | [6 empty] | S020 | 12' x 12' White with grey flecks | [6 empty] | PLEL
EN | [5 empty] | Floor | Tile | Tile mastic | N | [6 empty] | S020 | 12' x 12' White with grey flecks
EN | [5 empty] | Wall | Drywall | DWJC | P | A | N | SF | 100 | - | - | VS024 | DWJC | 3 | 0 | 0 | 0 | 0 | 0 |  | S024 was confirmed ACM therefore all DWJC in the building should be presumed ACM.
EN | [5 empty] | Ceiling |  | Concrete | NS | [15 empty] | NS as concrete is not suspect ACM.
EN | [5 empty] | Piping | N/F
EN | [5 empty] | Mechanical | N/F
EN | [5 empty] | Other | N/F
EN | 1015E | 1015 | Y | Office | 042 | Floor | TIle | Vinyl tile | NS | [6 empty] | VS020 | 12' x 12' White with grey flecks | [6 empty] | PLEL | NS as the material was visually similar to S020
EN | [5 empty] | Floor | Tile | Tile mastic | NS | [6 empty] | VS020 | 12' x 12' White with grey flecks | [7 empty] | NS as the material was visually similar to S020
EN | [5 empty] | Wall | Drywall | DWJC | P | A | N | SF | 100 | - | - | VS024 | DWJC | 3 | 0 | 0 | 0 | 0 | 0 |  | S024 was confirmed ACM therefore all DWJC in the building should be presumed ACM.
EN | [5 empty] | Ceiling |  | Concrete | NS | [15 empty] | NS as concrete is not suspect ACM.
EN | [5 empty] | Piping | N/F
EN | [5 empty] | Mechanical | N/F
EN | [5 empty] | Other | N/F
EN | 1017 | 1017 | Y | Office | 044 | Floor | Tile | Vinyl tile | NS | [6 empty] | VS006 | 12' x 12' White with black streaks | [6 empty] | PLEL | NS as the material was visually simlar to S006
EN | [5 empty] | Floor | Tile | Tile mastic | NS | [6 empty] | VS006 | 12' x 12' White with black streaks | [7 empty] | NS as thematerial was visually similar to s006
EN | [5 empty] | Wall | Drywall | DWJC | P | A | N | SF | 150 | - | - | VS024 | DWJC | 3 | 0 | 0 | 0 | 0 | 0 |  | S024 was confirmed ACM therefore all DWJC in the building should be presumed ACM.
EN | [5 empty] | Ceiling | Acoustic tile | Lay-in T-bar | NS | [6 empty] | VS003 | 2' x 2' pinhole | [7 empty] | NS as the material was visually similar to S003
EN | [5 empty] | Piping | N/F
EN | [5 empty] | Mechanical | N/F
EN | [5 empty] | Other | N/F
EN | 1019A, 1019B | 1019 | Y | Photocopy Room | 048 | Floor | Tile | Vinyl tile | Y | A | N | Sf | 100 | - | - | S021 | 12' x 12' Brown with grey flecks | 3 | 0 | 0 | 0 | 0 | 0 | PLEL
EN | [5 empty] | Floor | TIle | Tile mastic | N | [6 empty] | S021 | 12' x 12' Brown with grey flecks
EN | [5 empty] | Floor | TIle | Vinyl tile | N | [6 empty] | S022 | 12' x 12' White mottled brown
EN | [5 empty] | Floor | TIle | Tile mastic | N | [6 empty] | S022 | 12' x 12' White mottled brown
EN | [5 empty] | Floor | TIle | Vinyl tile | Y | A | N | Sf | 100 | - | - | S023 | 12' x 12' Light brown with red streak | 3 | 0 | 0 | 0 | 0 | 0
EN | [5 empty] | Floor | TIle | Tile mastic | N | [6 empty] | S023 | 12' x 12' Light brown with red streak
EN | [5 empty] | Wall | Drywall | DWJC | Y | A | N | SF | 200 | - | - | S024 | DWJC | 3 | 0 | 0 | 0 | 0 | 0
EN | [5 empty] | Ceiling | Acoustic tile | Lay-in T-bar | NS | [6 empty] | VS007 | 2' x 4' pinhole fleck | [7 empty] | NS as the material was visually similar to S007
EN | [5 empty] | Piping | Elbows/Fittings | Parging Cement | P | D | Y | EA | 5 | - | - | VS008 | Parging Cement | 30 | 0 | 0 | 0 | 0 | 0 |  | NS as the material was visually simlart o S008
EN | [5 empty] | Mechanical | Ductwork | Fiberglass | NS | [15 empty] | NS as fiberglass is not suspect ACM.
EN | [5 empty] | Other | N/F
EN | 1020 | 1020 | Y | Office | 049 | Floor |  | Concrete | NS | [14 empty] | PLEL | NS as concrete is not suspect ACM.
EN | [5 empty] | Wall |  | Concrete | NS | [15 empty] | NS as concrete is not suspect ACM.
EN | [5 empty] | Ceiling | Drywall | DWJC | P | A | N | SF | 200 | - | - | VS024 | DWJC | 3 | 0 | 0 | 0 | 0 | 0 |  | S024 was confirmed ACM therefore all DWJC in the building should be presumed ACM.
EN | [5 empty] | Piping | Elbows/Fittings | Parging Cement | P | D | Y | EA | 15 | - | - | VS008 | Parging Cement | 30 | 0 | 0 | 0 | 0 | 0 |  | NS as the material was visually siimlar to S008
EN | [5 empty] | Mechanical | Ductwork | Fiberglass | NS | [15 empty] | NS as fiberglass is not suspect ACM.
EN | [5 empty] | Other | N/f
EN | 1020C | 1020 | Y | Office | 052 | Floor |  | Concrete | NS | [14 empty] | PLEL | NS as concrete is not suspect ACM.
EN | [5 empty] | Wall |  | Concrete | NS | [15 empty] | NS as concrete is not suspect ACM.
EN | [5 empty] | Ceiling | Drywall | DWJC | P | A | N | SF | 200 | - | - | VS024 | DWJC | 3 | 0 | 0 | 0 | 0 | 0 |  | S024 was confirmed ACM therefore all DWJC in the building should be presumed ACM.
EN | [5 empty] | Piping | Elbows/Fittings | Parging Cement | P | D | Y | EA | 15 | - | - | VS008 | Parging Cement | 30 | 0 | 0 | 0 | 0 | 0 |  | NS as the material was visually simlar to S008.
EN | [5 empty] | Mechanical | Ductwork | Fiberglass | NS | [15 empty] | NS as fiberglass is not suspect ACM.
EN | [5 empty] | Other | Fume Hood | Transite | Y | A | N | Sf | 60 | - | - | S025 | Transite in fumehood | 20 | 0 | 0 | 0 | 0 | 0
EN | 1020D | 1020 | Y | Office | 053 | Floor |  | Concrete | NS | [14 empty] | PLEL | NS as concrete is not suspect ACM.
EN | [5 empty] | Wall |  | Concrete | NS | [15 empty] | NS as concrete is not suspect ACM.
EN | [5 empty] | Ceiling | Drywall | DWJC | P | A | N | SF | 200 | - | - | VS024 | DWJC | 3 | 0 | 0 | 0 | 0 | 0 |  | S024 was confirmed ACM therefore all DWJC in the building should be presumed ACM.
EN | [5 empty] | Piping | Elbows/Fittings | Parging Cement | P | D | Y | EA | 15 | - | - | VS008 | Parging Cement | 30 | 0 | 0 | 0 | 0 | 0 |  | NS as the material was visually simlar to S008.
EN | [5 empty] | Mechanical | Ductwork | Fiberglass | NS | [15 empty] | NS as fiberglass is not suspect ACM.
EN | [5 empty] | Other | Fume Hood | Transite | P | A | N | Sf | 60 | - | - | VS025 | Transite | 20 | 0 | 0 | 0 | 0 | 0 |  | NS as the material was visually siilar to S025
EN | 1021C | 1021 | Y | Office | 054 | Floor | Tile | Vinyl tile | NS | [6 empty] | VS017 | 12' x 12' Aqua with white and green fleck | [6 empty] | PLEL | NS as the material was visually simlar toS 017
EN | [5 empty] | Floor | Tile | Tile mastic | NS | [6 empty] | VS017 | 12' x 12' Aqua with white and green fleck | [7 empty] | NS as the material was visually similar to s017
EN | [5 empty] | Wall | Drywall | DWJC | P | A | N | SF | 1000 | - | - | VS024 | DWJC | 3 | 0 | 0 | 0 | 0 | 0 |  | S024 was confirmed ACM therefore all DWJC in the building should be presumed ACM.
EN | [5 empty] | Ceiling | Acoustic tile | Lay-in T-bar | NS | [6 empty] | VS003 | 2' x 4' pinhole | [7 empty] | NS as the material was visually the same as S003.
EN | [5 empty] | Piping | N/F
EN | [5 empty] | Mechanical | Ductwork | Fiberglass | NS | [15 empty] | NS as fiberglass is not suspect ACM.
EN | [5 empty] | Other | Countertop | Transite | P | A | N | Sf | 500 | - | - | VS016 | Transite | 20 | 0 | 0 | 0 | 0 | 0 |  | NS as the material was visually similar to S016.
EN | 1021B | 1021 | Y | Office | 055 | Floor | Tile | Vinyl tile | NS | [6 empty] | VS017 | 12' x 12' Aqua with white and green fleck | [6 empty] | PLEL | NS as the material was visually simlar toS 017
EN | [5 empty] | Floor | Tile | Tile mastic | NS | [6 empty] | VS017 | 12' x 12' Aqua with white and green fleck | [7 empty] | NS as the material was visually similar to s017
EN | [5 empty] | Wall | Drywall | DWJC | P | A | N | SF | 1000 | - | - | VS024 | DWJC | 3 | 0 | 0 | 0 | 0 | 0 |  | S024 was confirmed ACM therefore all DWJC in the building should be presumed ACM.
EN | [5 empty] | Ceiling | Acoustic tile | Lay-in T-bar | NS | [6 empty] | VS003 | 2' x 4' pinhole | [7 empty] | NS as the material was visually the same as S003.
EN | [5 empty] | Piping | N/F
EN | [5 empty] | Mechanical | Ductwork | Fiberglass | NS | [15 empty] | NS as fiberglass is not suspect ACM.
EN | [5 empty] | Other | Countertop | Transite | P | A | N | Sf | 500 | - | - | VS016 | Transite | 20 | 0 | 0 | 0 | 0 | 0 |  | NS as the material was visually similar to S016.
EN | 1021 | 1021 | Y | Office | 056 | Floor | Tile | Vinyl tile | NS | [6 empty] | VS017 | 12' x 12' Aqua with white and green fleck | [6 empty] | PLEL | NS as the material was visually simlar toS 017
EN | [5 empty] | Floor | Tile | Tile mastic | NS | [6 empty] | VS017 | 12' x 12' Aqua with white and green fleck | [7 empty] | NS as the material was visually similar to s017
EN | [5 empty] | Wall | Drywall | DWJC | P | A | N | SF | 1000 | - | - | VS024 | DWJC | 3 | 0 | 0 | 0 | 0 | 0 |  | S024 was confirmed ACM therefore all DWJC in the building should be presumed ACM.
EN | [5 empty] | Ceiling | Acoustic tile | Lay-in T-bar | NS | [6 empty] | VS003 | 2' x 4' pinhole | [7 empty] | NS as the material was visually the same as S003.
EN | [5 empty] | Piping | N/F
EN | [5 empty] | Mechanical | Ductwork | Fiberglass | NS | [15 empty] | NS as fiberglass is not suspect ACM.
EN | [5 empty] | Other | Countertop | Transite | P | A | N | Sf | 500 | - | - | VS016 | Transite | 20 | 0 | 0 | 0 | 0 | 0 |  | NS as the material was visually similar to S016.
EN | 1038F | 1038 | Y | Office | 057 | Floor | Tile | Vinyl tile | N | [6 empty] | S026 | 12' x 12' Cream and brown streaks | [6 empty] | PLEL
EN | [5 empty] | Floor | Tile | Tile mastic | N | [6 empty] | S026 | 12' x 12' Cream and brown streaks
EN | [5 empty] | Wall | Drywall | DWJC | P | A | N | SF | 1000 | - | - | VS024 | DWJC | 3 | 0 | 0 | 0 | 0 | 0 |  | S024 was confirmed ACM therefore all DWJC in the building should be presumed ACM.
EN | [5 empty] | Ceiling | Acoustic tile | Lay-in T-bar | NS | [6 empty] | VS003 | 2' x 4' pinhole | [7 empty] | NS as the material was visually the same as S003.
EN | [5 empty] | Piping | N/F
EN | [5 empty] | Mechanical | Ductwork | Fiberglass | NS | [15 empty] | NS as fiberglass is not suspect ACM.
EN | [5 empty] | Other | Countertop | Transite | P | A | N | Sf | 500 | - | - | VS016 | Transite | 20 | 0 | 0 | 0 | 0 | 0 |  | NS as the material was visually similar to S016.
EN | 1038 | 1038 | Y | Office | 058 | Floor | Tile | Vinyl tile | NS | [6 empty] | VS026 | 12' x 12' Cream and brown streaks | [6 empty] | PLEL | NS as the material was visually similar to S026
EN | [5 empty] | Floor | Tile | Tile mastic | NS | [6 empty] | VS026 | 12' x 12' Cream and brown streaks | [7 empty] | NS as the material was visually similar to S026
EN | [5 empty] | Wall | Drywall | DWJC | P | A | N | SF | 1000 | - | - | VS024 | DWJC | 3 | 0 | 0 | 0 | 0 | 0 |  | S027 was collected but not confirmed ACM. S024 was confirmed ACM therefore all DWJC in the building should be presumed ACM.
EN | [5 empty] | Ceiling | Acoustic tile | Lay-in T-bar | NS | [6 empty] | VS003 | 2' x 4' pinhole | [7 empty] | NS as the material was visually the same as S003.
EN | [5 empty] | Piping | N/F
EN | [5 empty] | Mechanical | N/F
EN | [5 empty] | Other | N/F
EN | 1038C | 1038 | Y | Office | 060 | Floor | Tile | Vinyl tile | P | A | N | SF | 1000 | - | - | VS018 | 12' x 12' Green with thick green streak | 3 | 0 | 0 | 0 | 0 | 0 | PLEL | NS as the material was visually similar to S018
EN | [5 empty] | Floor | Tile | Tile mastic | NS | [6 empty] | VS018 | 12' x 12' Green with thick green streak | [7 empty] | NS as the material was visually similar to S018
EN | [5 empty] | Wall | Drywall | DWJC | P | A | N | SF | 1000 | - | - | VS024 | DWJC | 3 | 0 | 0 | 0 | 0 | 0 |  | S024 was confirmed ACM therefore all DWJC in the building should be presumed ACM.
EN | [5 empty] | Ceiling | Acoustic tile | Lay-in T-bar | NS | [6 empty] | VS003 | 2' x 4' pinhole | [7 empty] | NS as the material was visually the same as S003.
EN | [5 empty] | Piping | N/F
EN | [5 empty] | Mechanical | N/F
EN | [5 empty] | Other | N/F
EN | 1038A | 1038 | Y | Office | 061 | Floor | Tile | Vinyl tile | P | A | N | SF | 1000 | - | - | VS018 | 12' x 12' Green with thick green streak | 3 | 0 | 0 | 0 | 0 | 0 | PLEL | NS as the material was visually similar to S018
EN | [5 empty] | Floor | Tile | Tile mastic | NS | [6 empty] | VS018 | 12' x 12' Green with thick green streak | [7 empty] | NS as the material was visually similar to S018
EN | [5 empty] | Wall | Drywall | DWJC | P | A | N | SF | 1000 | - | - | VS024 | DWJC | 3 | 0 | 0 | 0 | 0 | 0 |  | S024 was confirmed ACM therefore all DWJC in the building should be presumed ACM.
EN | [5 empty] | Ceiling | Acoustic tile | Lay-in T-bar | NS | [6 empty] | VS003 | 2' x 4' pinhole | [7 empty] | NS as the material was visually the same as S003.
EN | [5 empty] | Piping | N/F
EN | [5 empty] | Mechanical | N/F
EN | [5 empty] | Other | Countertop | Transite | P | A | N | Sf | 500 | - | - | VS016 | Transite | 15 | 0 | 0 | 5 | 0 | 0 |  | NS as the material was visually similar to S016.
EN | 1038B | 1038 | Y | Office | 062 | Floor | Tile | Vinyl tile | P | A | N | SF | 1000 | - | - | VS018 | 12' x 12' Green with thick green streak | 3 | 0 | 0 | 0 | 0 | 0 | PLEL | NS as the material was visually similar to S018
EN | [5 empty] | Floor | Tile | Tile mastic | NS | [6 empty] | VS018 | 12' x 12' Green with thick green streak | [7 empty] | NS as the material was visually similar to S018
EN | [5 empty] | Wall | Drywall | DWJC | P | A | N | SF | 1000 | - | - | VS024 | DWJC | 3 | 0 | 0 | 0 | 0 | 0 |  | S024 was confirmed ACM therefore all DWJC in the building should be presumed ACM.
EN | [5 empty] | Ceiling | Acoustic tile | Lay-in T-bar | NS | [6 empty] | VS003 | 2' x 4' pinhole | [7 empty] | NS as the material was visually the same as S003.
EN | [5 empty] | Piping | N/F
EN | [5 empty] | Mechanical | N/F
EN | [5 empty] | Other | Countertop | Transite | P | A | N | Sf | 500 | - | - | VS016 | Transite | 15 | 0 | 0 | 5 | 0 | 0 |  | NS as the material was visually similar to S016.
EN | 1040 | 1040 | Y | Office | 063 | Floor | TIle | Vinyl tile | NS | [6 empty] | VS020 | 12' x 12' White with grey flecks | [6 empty] | PLEL | NS as the material was visually similar to S020
EN | [5 empty] | Floor | Tile | Tile mastic | NS | [6 empty] | VS020 | 12' x 12' White with grey flecks | [7 empty] | NS as the material was visually similar to S020
EN | [5 empty] | Wall | Drywall | DWJC | P | A | N | SF | 100 | - | - | VS024 | DWJC | 3 | 0 | 0 | 0 | 0 | 0 |  | S024 was confirmed ACM therefore all DWJC in the building should be presumed ACM.
EN | [5 empty] | Ceiling | Acoustic tile | Lay-in T-bar | NS | [6 empty] | VS007 | 2' x 4' pinhole fleck | [7 empty] | NS as the material was visually smilar to S007
EN | [5 empty] | Piping | N/F
EN | [5 empty] | Mechanical | N/F
EN | [5 empty] | Other | N/F
EN | 1010 | 1010 | Y | Office | 064 | Floor | TIle | Vinyl tile | N | [6 empty] | S028 | 12' x 12' White and large brown flecks | [6 empty] | PLEL
EN | [5 empty] | Floor | Tile | Tile mastic | N | [6 empty] | S028 | 12' x 12' White and large brown flecks
EN | [5 empty] | Wall | Drywall | DWJC | P | A | N | SF | 100 | - | - | VS024 | DWJC | 3 | 0 | 0 | 0 | 0 | 0 |  | S024 was confirmed ACM therefore all DWJC in the building should be presumed ACM.
EN | [5 empty] | Ceiling | Acoustic tile | Lay-in T-bar | NS | [6 empty] | VS003 | 2' x 4' pinhole | [7 empty] | NS as the material was visually smilar to S003
EN | [5 empty] | Piping | N/F
EN | [5 empty] | Mechanical | N/F
EN | [5 empty] | Other | N/F
EN | 1032A | 1032 | Y | Office | 066 | Floor | Terazzo | Terazzo | NS | [14 empty] | PLEL | NS as concrete is not suspect ACM.
EN | [5 empty] | Wall |  | Concrete | NS | [15 empty] | NS as terazzo is not suspect ACM.
EN | [5 empty] | Ceiling | Acoustic tile | Lay-in T-bar | NS | [6 empty] | VS007 | 2' x 4' pinhole fleck | [7 empty] | NS as the material was visually the same as S007.
EN | [5 empty] | Piping | N/F
EN | [5 empty] | Mechanical | N/F
EN | [5 empty] | Other | N/F
EN | 1032 | 1032 | Y | Office | 067 | Floor | Tile | Vinyl tile | P | A | N | Sf | 150 | - | - | VS011 | 12' x 12' Light brown with large white streaks | 3 | 0 | 0 | 0 | 0 | 0 | PLEL | NS as the material was visually simlar to S011
EN | [5 empty] | Floor | Tile | Tile mastic | NS | [6 empty] | VS011 | 12' x 12' Light brown with large white streaks | [7 empty] | NS as thematerial was visually similar to s011
EN | [5 empty] | Wall | Drywall | DWJC | P | A | N | SF | 150 | - | - | VS024 | DWJC | 3 | 0 | 0 | 0 | 0 | 0 |  | S024 was confirmed ACM therefore all DWJC in the building should be presumed ACM.
EN | [5 empty] | Ceiling | Acoustic tile | Lay-in T-bar | NS | [6 empty] | VS003 | 2' x 4' pinhole | [7 empty] | NS as the material was visually similar to S003
EN | [5 empty] | Piping | Elbows/Fittings | Parging Cement | P | D | Y | EA | 2 | - | - | VS008 | Parging Cement | 30 | 0 | 0 | 0 | 0 | 0 |  | S024 was confirmed ACM therefore all DWJC in the building should be presumed ACM.
EN | [5 empty] | Mechanical | N/F
EN | [5 empty] | Other | Structure | Fireproofing | NS | [6 empty] | VS004 | Fireproofing | [7 empty] | NS as the material was visually simlar to S004
EN | 1028A | 1028 | N | Office | 071 | Floor | [17 empty] | PLEL
EN | [5 empty] | Wall
EN | [5 empty] | Ceiling
EN | [5 empty] | Piping
EN | [5 empty] | Mechanical | [18 empty] | No access to this room
EN | [5 empty] | Other
EN | 1025 | 1025 | Y | Office | 073 | Floor | Tile | Vinyl tile | P | A | N | Sf | 150 | - | - | VS011 | 12' x 12' Light brown with large white streaks | 3 | 0 | 0 | 0 | 0 | 0 | PLEL | NS as the material was visually simlar to S011
EN | [5 empty] | Floor | Tile | Tile mastic | NS | [6 empty] | VS011 | 12' x 12' Light brown with large white streaks | [7 empty] | NS as thematerial was visually similar to s011
EN | [5 empty] | Wall | Drywall | DWJC | P | A | N | SF | 150 | - | - | VS024 | DWJC | 3 | 0 | 0 | 0 | 0 | 0 |  | S024 was confirmed ACM therefore all DWJC in the building should be presumed ACM.
EN | [5 empty] | Ceiling | Acoustic tile | Lay-in T-bar | NS | [6 empty] | VS003 | 2' x 4' pinhole | [7 empty] | NS as the material was visually similar to S003
EN | [5 empty] | Piping | N/F
EN | [5 empty] | Mechanical | N/F
EN | [5 empty] | Other | N/F
EN | 1035 | 1035 | Y | Office | 074 | Floor | Tile | Vinyl tile | P | A | N | Sf | 150 | - | - | VS011 | 12' x 12' Light brown with large white streaks | 3 | 0 | 0 | 0 | 0 | 0 | PLEL | NS as the material was visually simlar to S011
EN | [5 empty] | Floor | Tile | Tile mastic | NS | [6 empty] | VS011 | 12' x 12' Light brown with large white streaks | [7 empty] | NS as thematerial was visually similar to s011
EN | [5 empty] | Wall | Drywall | DWJC | P | A | N | SF | 150 | - | - | VS024 | DWJC | 3 | 0 | 0 | 0 | 0 | 0 |  | S024 was confirmed ACM therefore all DWJC in the building should be presumed ACM.
EN | [5 empty] | Ceiling | Acoustic tile | Lay-in T-bar | NS | [6 empty] | VS003 | 2' x 4' pinhole | [7 empty] | NS as the material was visually similar to S003
EN | [5 empty] | Piping | Elbows/Fittings | Parging Cement | P | D | Y | EA | 50 | - | - | VS008 | Parging Cement | 30 | 0 | 0 | 0 | 0 | 0 |  | S024 was confirmed ACM therefore all DWJC in the building should be presumed ACM.
EN | [5 empty] | Mechanical | N/F
EN | [5 empty] | Other | N/F
EN | 1036C | 1036 | Y | Office | 075 | Floor |  | Concrete | NS | [14 empty] | PLEL | NS as concrete is not suspect ACM.
EN | [5 empty] | Wall |  | Concrete | NS | [15 empty] | NS as concrete is not suspect ACM.
EN | [5 empty] | Ceiling |  | Steel | NS | [15 empty] | NS as steel is not suspect ACM.
EN | [5 empty] | Piping | Elbows/Fittings | Parging Cement | Y | D | Y | EA | 20 | - | - | S082 | Parging cement on water tanks and elbow pipes | 25 | 0 | 0 | 0 | 0 | 0
EN | [5 empty] | Mechanical
EN | [5 empty] | Other
EN | 1036 | 1036 | Y | Office | 076 | Floor |  | Concrete | NS | [14 empty] | PLEL | NS as concrete is not suspect ACM.
EN | [5 empty] | Wall |  | Concrete | NS | [15 empty] | NS as concrete is not suspect ACM.
EN | [5 empty] | Ceiling |  | Concrete | NS | [15 empty] | NS as steel is not suspect ACM.
EN | [5 empty] | Piping | Elbows/Fittings | Parging Cement | P | D | Y | EA | 20 | - | - | VS008 | Parging Cement | 30 | 0 | 0 | 0 | 0 | 0 |  | NS as the material was visually similar to S008.
EN | [5 empty] | Mechanical | N/F
EN | [5 empty] | Other | N/F
EN | 1034B | 1034 | Y | Office | 077 | Floor |  | Concrete | NS | [14 empty] | PLEL | NS as concrete is not suspect ACM.
EN | [5 empty] | Wall |  | Concrete | NS | [15 empty] | NS as concrete is not suspect ACM.
EN | [5 empty] | Ceiling | Acoustic tile | Lay-in T-bar | N | [6 empty] | S029 | 2' x 4' pinhole fissure
EN | [5 empty] | Piping | N/F
EN | [5 empty] | Mechanical | N/F
EN | [5 empty] | Other | N/F
EN | 1034C | 1034 | N | Office | 078 | Floor | [17 empty] | PLEL
EN | [5 empty] | Wall
EN | [5 empty] | Ceiling
EN | [5 empty] | Piping
EN | [5 empty] | Mechanical | [18 empty] | No access to this room
EN | [5 empty] | Other
EN | 1034 | 1034 | Y | Office | 079 | Floor |  | Concrete | NS | [14 empty] | PLEL | NS as concrete is not suspect ACM.
EN | [5 empty] | Wall | Drywall | DWJC | P | A | N | Sf | 200 | - | - | VS024 | DWJC | 3 | 0 | 0 | 0 | 0 | 0 |  | S024 was confirmed ACM therefore all DWJC in the building should be presumed ACM.
EN | [5 empty] | Ceiling |  | Concrete | NS | [15 empty] | NS as concrete is not suspect ACM.
EN | [5 empty] | Piping | Elbows/Fittings | Parging Cement | P | D | Y | EA | 20 | - | - | VS008 | Parging Cement | 30 | 0 | 0 | 0 | 0 | 0 |  | NS as the material was visually similar to S008.
EN | [5 empty] | Mechanical | Furnace Exhaust | Parging Cement | N | [6 empty] | S030 | Parging Cement
EN | [5 empty] | Other | N/F
EN | 1034D | 1034 | N | Office | 080 | Floor | [17 empty] | PLEL
EN | [5 empty] | Wall
EN | [5 empty] | Ceiling
EN | [5 empty] | Piping
EN | [5 empty] | Mechanical | [18 empty] | No access to this room
EN | [5 empty] | Other
EN | 1034E | 1034 | N | Office | 081 | Floor | [17 empty] | PLEL
EN | [5 empty] | Wall
EN | [5 empty] | Ceiling
EN | [5 empty] | Piping
EN | [5 empty] | Mechanical | [18 empty] | No access to this room
EN | [5 empty] | Other
EN | 1C04 |  | N | Hallway | 082 | Floor | [17 empty] | PLEL
EN | [5 empty] | Wall
EN | [5 empty] | Ceiling
EN | [5 empty] | Piping
EN | [5 empty] | Mechanical | [18 empty] | No access to this room
EN | [5 empty] | Other
EN | 1035E | 1035 | Y | Office | 083 | Floor | Tile | Vinyl tile | N | [6 empty] | S031 | 12' x 12' White with blue streaks | [6 empty] | PLEL
EN | [5 empty] | Floor | Tile | Tile mastic | N | [6 empty] | S031 | 12' x 12' White with blue streaks
EN | [5 empty] | Wall | Drywall | DWJC | P | A | N | SF | 140 | - | - | VS024 | DWJC | 3 | 0 | 0 | 0 | 0 | 0 |  | S032 was collected but not confirmed ACM. S024 was confirmed ACM therefore all DWJC in the building should be presumed ACM.
EN | [5 empty] | Ceiling | Acoustic tile | Lay-in T-bar | NS | [6 empty] | VS003 | 2' x 4' pinhole | [7 empty] | NS as the material was visually the same as S003.
EN | [5 empty] | Piping | N/F
EN | [5 empty] | Mechanical | N/F
EN | [5 empty] | Other | N/F
EN | 1035B | 1035 | N | Office | 084 | Floor | [17 empty] | PLEL
EN | [5 empty] | Wall
EN | [5 empty] | Ceiling
EN | [5 empty] | Piping
EN | [5 empty] | Mechanical | [18 empty] | No access to this room
EN | [5 empty] | Other
EN | 1035C | 1035 | N | Office | 085 | Floor | [17 empty] | PLEL
EN | [5 empty] | Wall
EN | [5 empty] | Ceiling
EN | [5 empty] | Piping
EN | [5 empty] | Mechanical | [18 empty] | No access to this room
EN | [5 empty] | Other
EN | 1S08 |  | N | Stairwell | 086 | Floor | [17 empty] | PLEL
EN | [5 empty] | Wall
EN | [5 empty] | Ceiling
EN | [5 empty] | Piping
EN | [5 empty] | Mechanical | [18 empty] | No access to this room
EN | [5 empty] | Other
EN | 1035D | 1035 | N | Office | 087 | Floor | [17 empty] | PLEL
EN | [5 empty] | Wall
EN | [5 empty] | Ceiling
EN | [5 empty] | Piping
EN | [5 empty] | Mechanical | [18 empty] | No access to this room
EN | [5 empty] | Other
EN | 1033 | 1033 | Y | Office | 088 | Floor |  | Concrete | NS | [14 empty] | PLEL | NS as concrete is not suspect ACM.
EN | [5 empty] | Wall |  | Concrete | NS | [15 empty] | NS as concrete is not suspect ACM.
EN | [5 empty] | Ceiling | Cladding | Metal | NS | [15 empty] | NS as metal is not suspect ACM.
EN | [5 empty] | Piping | Elbows/Fittings | Parging cement | P | D | Y | EA | 27 | 1 | - | VS008 | Parging Cement | 30 | 0 | 0 | 0 | 0 | 0 |  | NS as the material was visually simlar to S008.
EN | [5 empty] | Mechanical | N/F
EN | [5 empty] | Other | N/F
EN | 1026B | 1026 | Y | Office | 089 | Floor |  | Concrete | NS | [14 empty] | PLEL | NS as concrete is not suspect ACM.
EN | [5 empty] | Wall |  | Concrete | NS | [15 empty] | NS as concrete is not suspect ACM.
EN | [5 empty] | Ceiling | Cladding | Metal | NS | [15 empty] | NS as metal is not suspect ACM.
EN | [5 empty] | Piping | Elbows/Fittings | Parging cement | P | D | Y | EA | 6 |  | - | VS008 | Parging Cement | 30 | 0 | 0 | 0 | 0 | 0 |  | NS as the material was visually simlar to S008.
EN | [5 empty] | Mechanical | N/F
EN | [5 empty] | Other | N/F
EN | 1026C | 1026 | Y | Office | 090 | Floor |  | Concrete | NS | [14 empty] | PLEL | NS as concrete is not suspect ACM.
EN | [5 empty] | Wall |  | Concrete | NS | [15 empty] | NS as concrete is not suspect ACM.
EN | [5 empty] | Ceiling | Cladding | Metal | NS | [15 empty] | NS as metal is not suspect ACM.
EN | [5 empty] | Piping | Elbows/Fittings | Parging cement | P | D | Y | EA | 2 |  | - | VS008 | Parging Cement | 30 | 0 | 0 | 0 | 0 | 0 |  | NS as the material was visually simlar to S008.
EN | [5 empty] | Mechanical | Fume Hood | Transite | P | A | N | SF | 80 | - | - | VS025 | Transite | 20 | 0 | 0 | 0 | 0 | 0 |  | NS as the material was visually similar to S025.
EN | [5 empty] | Other | Countertop | Transite | P | A | N | SF | 70 | - | - | VS016 | Countertop | 15 | 0 | 0 | 5 | 0 | 0 |  | NS as the material was visually similar to S016.
EN | 1026A | 1026 | Y | Office | 091 | Floor | Tile | Vinyl tile | Y | A | N | Sf | 400 | - | - | S033 | 12' x 12' Green with white and brown streaks | 3 | 0 | 0 | 0 | 0 | 0 | PLEL
EN | [5 empty] | Floor | Tile | Tile mastic | N | [6 empty] | S033 | 12' x 12' Green with white and brown streaks
EN | [5 empty] | Wall |  | Concrete | NS | [15 empty] | NS as concrete is not suspect ACM.
EN | [5 empty] | Ceiling | Acoustic tile | Lay-in T-bar | NS | [6 empty] | VS029 | 2' x 4' pinhole fissure | [7 empty] | NS as the material was visually the same as S029.
EN | [5 empty] | Piping | Straight Run | Fiberglass | NS | [15 empty] | NS as fiberglass is not suspect ACM.
EN | [5 empty] | Mechanical | N/F
EN | [5 empty] | Other | N/F
EN | 1026 | 1026 | Y | lab | 092 | Floor | Concrete | Concrete | NS | [14 empty] | PLEL | Material not sampled as not suspect ACM
EN | [5 empty] | Wall 1 | Concrete | Concrete | NS | [15 empty] | Material not sampled as not suspect ACM
EN | [5 empty] | Wall | Drywall | DWJC | P | A | N | SF | 200 | - | - | VS024 | DWJC | 3 | 0 | 0 | 0 | 0 | 0 |  | S024 confirmed ACM all DWJC presumed ACM.
EN | [5 empty] | Ceiling | Cladding | Metal | NS | [15 empty] | Material not sampled as not suspect ACM
EN | [5 empty] | Piping | Elbows/Fittings | Parging cement | P | D | Y | EA | 7 | - | - | VS008 | Parging Cement | 30 | 0 | 0 | 0 | 0 | 0 |  | NS as the material was visually similar to S008.
EN | [5 empty] | Mechanical | NF
EN | [5 empty] | Other | NF
EN | 1026D | 1026 | Y | Office | 093 | Floor |  | Concrete | NS | [14 empty] | PLEL | NS as concrete is not suspect ACM.
EN | [5 empty] | Wall |  | Concrete | NS | [15 empty] | NS as concrete is not suspect ACM.
EN | [5 empty] | Ceiling | Acoustic tile | Lay-in T-bar | NS | [6 empty] | VS010 | 2' x 4' pinhole fleck | [7 empty] | NS as the material was visually similar to S010
EN | [5 empty] | Piping | Elbows/Fittings | Parging cement | P | D | Y | EA | 3 |  | - | VS008 | Parging Cement | 30 | 0 | 0 | 0 | 0 | 0 |  | NS as the material was visually simlar to S008.
EN | [5 empty] | Mechanical | N/F
EN | [5 empty] | Other | N/F
EN | 1024 | 1024 | Y | Office | 094 | Floor | Tile | Vinyl tile | P | A | N | Sf | 72 | - | - | VS033 | 12' x 12' Green with white and brown streaks | 3 | 0 | 0 | 0 | 0 | 0 | PLEL | NS as the material was visually simialr to S033
EN | [5 empty] | Floor | Tile | Tile mastic | N | [6 empty] | VS033 | 12' x 12' Green with white and brown streaks | [7 empty] | NS as the material was visually similar to S033
EN | [5 empty] | Wall |  | Concrete | NS | [15 empty] | NS as concrete is not suspect ACM.
EN | [5 empty] | Ceiling |  | Wood | NS | [15 empty] | NS as wood is not suspect ACM
EN | [5 empty] | Piping | N/F
EN | [5 empty] | Mechanical | N/F
EN | [5 empty] | Other | N/F
EN | 1023A | 1023 | Y | Office | 095 | Floor | Tile | Vinyl tile | Y | A | N | Sf | 600 | - | - | S034 | 12' x 12' Grey with dark grey streaks | 3 | 0 | 0 | 0 | 0 | 0 | PLEL
EN | [5 empty] | Floor | Tile | Tile mastic | N | [6 empty] | S034 | 12' x 12' Grey with dark grey streaks
EN | [5 empty] | Wall |  | Concrete | NS | [15 empty] | NS as concrete is not suspect ACM.
EN | [5 empty] | Ceiling | Cladding | Metal | NS | [15 empty] | NS as metal is not suspect ACM.
EN | [5 empty] | Piping | Elbows/Fittings | Parging cement | P | D | Y | EA | 8 | - | - | VS008 | Parging Cement | 30 | 0 | 0 | 0 | 0 | 0 |  | NS as the material was visually similar to S008.
EN | [5 empty] | Mechanical | N/F
EN | [5 empty] | Other | N/F
EN | 1023B | 1023 | Y | Office | 096 | Floor | Tile | Vinyl tile | P | A | N | Sf | 160 | - | - | VS033 | 12' x 12' Green with white and brown streaks | 3 | 0 | 0 | 0 | 0 | 0 | PLEL | NS as the material was visually simialr to S033
EN | [5 empty] | Floor | Tile | Tile mastic | N | [6 empty] | VS033 | 12' x 12' Green with white and brown streaks | [7 empty] | NS as the material was visually similar to S033
EN | [5 empty] | Wall |  | Concrete | NS | [15 empty] | NS as concrete is not suspect ACM.
EN | [5 empty] | Ceiling |  | Wood | NS | [15 empty] | NS as wood is not suspect ACM
EN | [5 empty] | Piping | Elbows/Fittings | Parging cement | P | D | Y | EA | 3 | - | - | VS008 | Parging Cement | 30 | 0 | 0 | 0 | 0 | 0 |  | NS as the material was visually similar to S008.
EN | [5 empty] | Mechanical | N/F
EN | [5 empty] | Other | Structure | Fireproofing | NS | [6 empty] | VS004 | Spray Fireproof | [7 empty] | NS as the material was visually similar to S004
EN | 1023C | 1023 | Y | Office | 097 | Floor |  | Carpet | NS | [14 empty] | PLEL | NS as carpet is not suspect ACM.
EN | [5 empty] | Wall |  | Concrete | NS | [15 empty] | NS as concrete is not suspect ACM.
EN | [5 empty] | Ceiling | Acoustic tile | Lay-in T-bar | NS | [6 empty] | VS012 | 2' x 2' pinhole | [7 empty] | NS as the material was visually similarto S012
EN | [5 empty] | Piping | Elbows/Fittings | Parging cement | P | D | Y | EA | 4 | - | - | VS008 | Parging Cement | 30 | 0 | 0 | 0 | 0 | 0 |  | NS as the material was visually similar to S008.
EN | [5 empty] | Mechanical | N/F
EN | [5 empty] | Other | Structure | Fireproofing | NS | [6 empty] | VS004 | Spray Fireproof | [7 empty] | NS as the material was visually similar to S004
EN | 1023D | 1023 | Y | Office | 098 | Floor |  | Carpet | NS | [14 empty] | PLEL | NS as carpet is not suspect ACM.
EN | [5 empty] | Wall |  | Concrete | NS | [15 empty] | NS as concrete is not suspect ACM.
EN | [5 empty] | Ceiling | Acoustic tile | Lay-in T-bar | NS | [6 empty] | VS012 | 2' x 2' pinhole | [7 empty] | NS as the material was visually similarto S012
EN | [5 empty] | Piping | Elbows/Fittings | Parging cement | P | D | Y | EA | 4 | - | - | VS008 | Parging Cement | 30 | 0 | 0 | 0 | 0 | 0 |  | NS as the material was visually similar to S008.
EN | [5 empty] | Mechanical | N/F
EN | [5 empty] | Other | Structure | Fireproofing | NS | [6 empty] | VS004 | Spray Fireproof | [7 empty] | NS as the material was visually similar to S004
EN | 1023E | 1023 | Y | Office | 099 | Floor |  | Carpet | NS | [14 empty] | PLEL | NS as carpet is not suspect ACM.
EN | [5 empty] | Wall |  | Concrete | NS | [15 empty] | NS as concrete is not suspect ACM.
EN | [5 empty] | Ceiling | Acoustic tile | Lay-in T-bar | NS | [6 empty] | VS012 | 2' x 2' pinhole | [7 empty] | NS as the material was visually similarto S012
EN | [5 empty] | Piping | Elbows/Fittings | Parging cement | P | D | Y | EA | 4 | - | - | VS008 | Parging Cement | 30 | 0 | 0 | 0 | 0 | 0 |  | NS as the material was visually similar to S008.
EN | [5 empty] | Mechanical | N/F
EN | [5 empty] | Other | Structure | Fireproofing | NS | [6 empty] | VS004 | Spray Fireproof | [7 empty] | NS as the material was visually similar to S004
EN | 1023G | 1023 | Y | Office | 100 | Floor | Tile | Vinyl tile | NS | [14 empty] | PLEL | NS as the material is new.
EN | [5 empty] | Wall |  | Concrete | NS | [15 empty] | NS as concrete is not suspect ACM.
EN | [5 empty] | Ceiling | Acoustic tile | Lay-in T-bar | NS | [6 empty] | VS010 | 2' x 4' pinhole fleck | [7 empty] | NS as the material was visually similar to S010
EN | [5 empty] | Piping | Elbows/Fittings | Parging cement | P | D | Y | EA | 3 | - | - | VS008 | Parging Cement | 30 | 0 | 0 | 0 | 0 | 0 |  | NS as the material was visually similar to S008.
EN | [5 empty] | Mechanical | N/F
EN | [5 empty] | Other | Structure | Fireproofing | NS | [6 empty] | VS004 | Spray Fireproof | [7 empty] | NS as the material was visually similar to S004
EN | 1023F | 1023 | Y | Office | 101 | Floor | Tile | Vinyl tile | Y | A | N | SF | 200 | - | 800 | S035 | 12' x 12' Brown with white and brown streaks | 3 | 0 | 0 | 0 | 0 | 0 | PLEL
EN | [5 empty] | Floor | Tile | Tile mastic | N | [6 empty] | S035 | 12' x 12' Brown with white and brown streaks
EN | [5 empty] | Floor | Tile | Vinyl tile | N | [6 empty] | S036 | 12' x 12' White
EN | [5 empty] | Floor | Tile | Tile mastic | N | [6 empty] | S036 | 12' x 12' White
EN | [5 empty] | Floor | Tile | Vinyl tile | NS | [6 empty] | VS009 | 12' x 12' Blue with white streaks | [7 empty] | NS as the material was visually similar to S009
EN | [5 empty] | Floor | Tile | Tile mastic | NS | [6 empty] | VS009 | 12' x 12' Blue with white streaks | [7 empty] | NS as the material was visually similar to S009
EN | [5 empty] | Floor | Tile | Vinyl tile | NS | [6 empty] | VS019 | 12' x 12' Green with large white streaks | [7 empty] | NS as the material was visually similar to S019.
EN | [5 empty] | Floor | Tile | Tile mastic | NS | [6 empty] | VS019 | 12' x 12' Green with large white streaks | [7 empty] | NS as the material was visually similar to S019.
EN | [5 empty] | Floor | Tile | Vinyl tile | NS | [6 empty] | VS026 | 12' x 12' Cream and brown streaks | [7 empty] | NS as the material was visually similar to S026
EN | [5 empty] | Floor | Tile | Tile mastic | NS | [6 empty] | VS026 | 12' x 12' Cream and brown streaks | [7 empty] | NS as the material was visually siilar toS026
EN | [5 empty] | Wall |  | Concrete | NS | [15 empty] | NS as concrete is not suspect ACM.
EN | [5 empty] | Ceiling | Cladding | Metal | NS | [15 empty] | NS as metal is not suspect ACM.
EN | [5 empty] | Piping | Elbows/Fittings | Parging cement | P | D | Y | EA | 30 | - | - | VS008 | Parging Cement | 30 | 0 | 0 | 0 | 0 | 0 |  | NS as the material was visually similar to S008.
EN | [5 empty] | Mechanical | N/F
EN | [5 empty] | Other | Structure | Fireproofing | NS | [6 empty] | VS004 | Spray Fireproof | [7 empty] | NS as the material was visually similar to S004
EN | 1023T | 1023 | Y | Office | 102 | Floor |  | Concrete | NS | [14 empty] | PLEL | NS as concrete is not suspect ACM.
EN | [5 empty] | Wall |  | Concrete | NS | [15 empty] | NS as concrete is not suspect ACM.
EN | [5 empty] | Ceiling | Cladding | Metal | NS | [15 empty] | NS as metal is not suspect ACM.
EN | [5 empty] | Piping | Elbows/Fittings | Parging cement | P | D | Y | EA | 9 |  | - | VS008 | Parging Cement | 30 | 0 | 0 | 0 | 0 | 0 |  | NS as the material was visually simlar to S008.
EN | [5 empty] | Mechanical | N/F
EN | [5 empty] | Other | Structure | Fireproofing | NS | [6 empty] | VS004 | Sprayed fireproofing | [7 empty] | NS as the material was visually similar to S004
EN | 1023 L, 1023M | 1023 | Y | Office | 103 | Floor | Tile | Vinyl tile | NS | [6 empty] | VS006 | 12' x 12' White with black streaks | [6 empty] | PLEL | NS as the material was visually similar to S006
EN | [5 empty] | Floor | Tile | Tile mastic | NS | [6 empty] | VS006 | 12' x 12' White with black streaks | [7 empty] | NS as the material was visually similar to S006
EN | [5 empty] | Wall | Drywall | DWJC | P | A | N | SF | 400 | - | - | VS024 | DWJC | 3 | 0 | 0 | 0 | 0 | 0 |  | S037 was collected but not confirmed ACM. S024 was confirmed ACM therefore all DWJC in the building should be presumed ACM.
EN | [5 empty] | Ceiling |  | Concrete | NS | [15 empty] | NS as concrete is not suspect ACM.
EN | [5 empty] | Piping | Elbows/Fittings | Parging cement | P | D | Y | EA | 19 | - | - | VS008 | Parging Cement | 30 | 0 | 0 | 0 | 0 | 0 |  | NS as the material was visually similar to S008.
EN | [5 empty] | Mechanical | N/F
EN | [5 empty] | Other | N/F
EN | 1023 M | 1023 | Y | Office | 104 | Floor | Tile | Vinyl tile | NS | [6 empty] | VS006 | 12' x 12' White with black streaks | [6 empty] | PLEL | NS as the material was visually similar to S006
EN | [5 empty] | Floor | Tile | Tile mastic | NS | [6 empty] | VS006 | 12' x 12' White with black streaks | [7 empty] | NS as the material was visually similar to S006
EN | [5 empty] | Wall | Drywall | DWJC | P | A | N | SF | 400 | - | - | VS024 | DWJC | 3 | 0 | 0 | 0 | 0 | 0 |  | S024 was confirmed ACM therefore all DWJC in the building should be presumed ACM.
EN | [5 empty] | Ceiling |  | Concrete | NS | [15 empty] | NS as concrete is not suspect ACM.
EN | [5 empty] | Piping | N/F
EN | [5 empty] | Mechanical | N/F
EN | [5 empty] | Other | N/F
EN | 1023P | 1023 | Y | Office | 105 | Floor |  | Concrete | NS | [14 empty] | PLEL | NS as concrete is not suspect ACM.
EN | [5 empty] | Wall |  | Concrete | NS | [15 empty] | NS as concrete is not suspect ACM.
EN | [5 empty] | Ceiling | Cladding | Metal | NS | [15 empty] | NS as metal is not suspect ACM.
EN | [5 empty] | Piping | Elbows/Fittings | Parging cement | P | D | Y | EA | 9 |  | - | VS008 | Parging Cement | 30 | 0 | 0 | 0 | 0 | 0 |  | NS as the material was visually simlar to S008.
EN | [5 empty] | Mechanical | N/F
EN | [5 empty] | Other | Structure | Fireproofing | NS | [6 empty] | VS004 | Sprayed fireproofing | [7 empty] | NS as the material was visually similar to S004
EN | 1023 | 1023 | Y | Hallway | 106 | Floor | Tile | Vinyl tile | P | A | N | SF | 100 | - | - | VS023 | 12' x 12' Light brown with red streak | 3 | 0 | 0 | 0 | 0 | 0 | PLEL | NS as the material was visually similar to S023.
EN | [5 empty] | Floor | Tile | Tile mastic | NS | [6 empty] | VS023 | 12' x 12' Light brown with red streak | [7 empty] | NS as the material was visually similar to S023
EN | [5 empty] | Wall |  | Concrete | NS | [15 empty] | NS as concrete is not suspect ACM.
EN | [5 empty] | Ceiling | Cladding | Metal | NS | [15 empty] | NS as metal is not suspect ACM.
EN | [5 empty] | Piping | Straight Run | Tar Paper | N | [6 empty] | S038 | Tar Paper
EN | [5 empty] | Mechanical | Ductwork | Fiberglass | NS | [15 empty] | NS as fiberglass is not suspect ACM.
EN | [5 empty] | Other
EN | 1022 | 1022 | Y | Office | 107 | Floor | Tile | Vinyl tile | P | A | N | SF | 480 | - | - | VS018 | 12' x 12' Green with green streak | 3 | 0 | 0 | 0 | 0 | 0 | PLEL | NS as the material was visually similar to S018
EN | [5 empty] | Floor | Tile | Tile mastic | NS | [6 empty] | VS018 | 12' x 12' Green with green streak | [7 empty] | NS as the material was visually similar to S018
EN | [5 empty] | Wall | Drywall | DWJC | P | A | N | SF | 480 | - | - | VS024 | DWJC | 3 | 0 | 0 | 0 | 0 | 0 |  | S024 was confirmed ACM therefore all DWJC in the building should be presumed ACM.
EN | [5 empty] | Ceiling | Acoustic tile | Lay-in T-bar | NS | [6 empty] | VS003 | 2' x 4' pinhole | [7 empty] | NS as the material was visually the same as S003
EN | [5 empty] | Piping | N/F
EN | [5 empty] | Mechanical | N/F
EN | [5 empty] | Other | Countertop | Transite | P | A | N | Sf | 100 | - | - | VS016 | Transite | 15 | 0 | 0 | 5 | 0 | 0 |  | NS as the material was visually similar to S016.
EN | [5 empty] | Other | Structure | Fireproofing | NS | [6 empty] | VS004 | Fireproofing | [7 empty] | NS as the material was visually simialr to S004
EN | 1022B | 1022 | Y | Office | 108 | Floor | Tile | Vinyl tile | P | A | N | SF | 480 | - | - | VS018 | 12' x 12' Green with green streak | 3 | 0 | 0 | 0 | 0 | 0 | PLEL | NS as the material was visually similar to S018
EN | [5 empty] | Floor | Tile | Tile mastic | NS | [6 empty] | VS018 | 12' x 12' Green with green streak | [7 empty] | NS as the material was visually similar to S018
EN | [5 empty] | Wall | Drywall | DWJC | P | A | N | SF | 480 | - | - | VS024 | DWJC | 3 | 0 | 0 | 0 | 0 | 0 |  | S024 was confirmed ACM therefore all DWJC in the building should be presumed ACM.
EN | [5 empty] | Ceiling | Acoustic tile | Lay-in T-bar | NS | [6 empty] | VS003 | 2' x 4' pinhole | [7 empty] | NS as the material was visually the same as S003
EN | [5 empty] | Piping | N/F
EN | [5 empty] | Mechanical | N/F
EN | [5 empty] | Other | Structure | Fireproofing | NS | [6 empty] | VS004 | Fireproofing | [7 empty] | NS as the material was visually simialr to S004
EN | 1022A | 1022 | Y | Office | 109 | Floor | Tile | Vinyl tile | P | A | N | SF | 390 | - | - | VS018 | 12' x 12' Green with green streak | 3 | 0 | 0 | 0 | 0 | 0 | PLEL | NS as the material was visually similar to S018
EN | [5 empty] | Floor | Tile | Tile mastic | NS | [6 empty] | VS018 | 12' x 12' Green with green streak | [7 empty] | NS as the material was visually similar to S018
EN | [5 empty] | Wall | Drywall | DWJC | P | A | N | SF | 390 | - | - | VS024 | DWJC | 3 | 0 | 0 | 0 | 0 | 0 |  | S024 was confirmed ACM therefore all DWJC in the building should be presumed ACM.
EN | [5 empty] | Ceiling | Acoustic tile | Lay-in T-bar | NS | [6 empty] | VS003 | 2' x 4' pinhole | [7 empty] | NS as the material was visually the same as S003
EN | [5 empty] | Piping | N/F
EN | [5 empty] | Mechanical | N/F
EN | [5 empty] | Other | Countertop | Transite | P | A | N | Sf | 50 | - | - | VS016 | Transite | 15 | 0 | 0 | 5 | 0 | 0 |  | NS as the material was visually similar to S016.
EN | [5 empty] | Other | Structure | Fireproofing | NS | [6 empty] | VS004 | Fireproofing | [7 empty] | NS as the material was visually simialr to S004
EN | 1020E | 1020 | Y | Office | 110 | Floor | Sheet Flooring | VSF | N | [6 empty] | S039 | Blue wave pattern | [6 empty] | PLEL
EN | [5 empty] | Wall |  | Concrete | NS | [15 empty] | NS as concrete is not suspect ACM.
EN | [5 empty] | Ceiling | Drywall | DWJC | P | A | N | SF | 150 | - | - | VS024 | DWJC | 3 | 0 | 0 | 0 | 0 | 0 |  | S024 was confirmed ACM therefore all DWJC in the building should be presumed ACM.
EN | [5 empty] | Piping | N/F
EN | [5 empty] | Mechanical | N/F
EN | [5 empty] | Other | N/F
EN | 1037 | 1037 | Y | Office | 111 | Floor | Tile | Vinyl tile | NS | [6 empty] | VS006 | 12' x 12' White with black streaks | [6 empty] | PLEL | NS as the matewrial was visually similar to S006
EN | [5 empty] | Floor | Tile | Tile mastic | NS | [6 empty] | VS006 | 12' x 12' White with black streaks | [7 empty] | NS as the material was visually similar to S006
EN | [5 empty] | Wall |  | Concrete | NS | [15 empty] | NS as concrete is not suspect ACM.
EN | [5 empty] | Ceiling | Acoustic tile | Lay-in T-bar | NS | [6 empty] | VS010 | 2' x 4' pinhole fleck | [7 empty] | NS as the material was visually the same as S010
EN | [5 empty] | Piping | Elbows/Fittings | Parging cement | P | D | Y | EA | 10 | - | - | VS008 | Parging Cement | 30 | 0 | 0 | 0 | 0 | 0 |  | NS as the material was visually similar to S008.
EN | [5 empty] | Mechanical | Ductwork | Fiberglass | NS | [15 empty] | NS as fiberglass is not suspect ACM.
EN | [5 empty] | Other | N/F
EN | 1037A | 1037 | Y | Office | 112 | Floor | Tile | Vinyl tile | NS | [6 empty] | VS006 | 12' x 12' White with black streaks | [6 empty] | PLEL | NS as the matewrial was visually similar to S006
EN | [5 empty] | Floor | Tile | Tile mastic | NS | [6 empty] | VS006 | 12' x 12' White with black streaks | [7 empty] | NS as the material was visually similar to S006
EN | [5 empty] | Wall |  | Concrete | NS | [15 empty] | NS as concrete is not suspect ACM.
EN | [5 empty] | Ceiling | Acoustic tile | Lay-in T-bar | NS | [6 empty] | VS012 | 2' x 2' pinhole | [7 empty] | NS as the material was visually the same as S012
EN | [5 empty] | Piping | N/F
EN | [5 empty] | Mechanical | N/F
EN | [5 empty] | Other | Structure | Fireproofing | NS | [6 empty] | VS004 | Fireproofing | [7 empty] | NS as the material was visually similar to S004
EN | 1037B | 1037 | Y | Office | 113 | Floor | Tile | Vinyl tile | NS | [6 empty] | VS006 | 12' x 12' White with black streaks | [6 empty] | PLEL | NS as the matewrial was visually similar to S006
EN | [5 empty] | Floor | Tile | Tile mastic | NS | [6 empty] | VS006 | 12' x 12' White with black streaks | [7 empty] | NS as the material was visually similar to S006
EN | [5 empty] | Wall |  | Concrete | NS | [15 empty] | NS as concrete is not suspect ACM.
EN | [5 empty] | Ceiling | Acoustic tile | Lay-in T-bar | NS | [6 empty] | VS012 | 2' x 2' pinhole | [7 empty] | NS as the material was visually the same as S012
EN | [5 empty] | Piping | N/F
EN | [5 empty] | Mechanical | N/F
EN | [5 empty] | Other | Structure | Fireproofing | NS | [6 empty] | VS004 | Fireproofing | [7 empty] | NS as the material was visually similar to S004
EN | 1037D | 1037 | Y | Office | 114 | Floor | Tile | Vinyl tile | NS | [6 empty] | VS026 | 12' x 12' Cream and brown streaks | [6 empty] | PLEL | NS as the matewrial was visually similar to S026
EN | [5 empty] | Floor | Tile | Tile mastic | NS | [6 empty] | VS026 | 12' x 12' Cream and brown streaks | [7 empty] | NS as the material was visually similar to S026
EN | [5 empty] | Floor | Tile | Vinyl tile | P | A | N | Sf | 96 | - | - | VS034 | 12' x 12' Grey with dark grey streaks | 3 | 0 | 0 | 0 | 0 | 0 |  | NS as the material was visually similar to S034
EN | [5 empty] | Floor | Tile | Tile mastic | NS | [6 empty] | VS034 | 12' x 12' Grey with dark grey streaks | [7 empty] | NS as the material was visually similar to S034
EN | [5 empty] | Wall |  | Concrete | NS | [15 empty] | NS as concrete is not suspect ACM.
EN | [5 empty] | Ceiling | Acoustic tile | Lay-in T-bar | N | [6 empty] | S040 | 2' x 4' pinhole | [7 empty] | NS as the material was visually the same as S040
EN | [5 empty] | Piping | N/F
EN | [5 empty] | Mechanical | N/F
EN | [5 empty] | Other | Structure | Fireproofing | NS | [6 empty] | VS004 | Fireproofing | [7 empty] | NS as the material was visually similar to S004
EN | 1037B | 1037 | Y | Office | 115 | Floor |  | Concrete | NS | [14 empty] | PLEL | NS as concrete is not suspect ACM.
EN | [5 empty] | Wall |  | Concrete | NS | [15 empty] | NS as concrete is not suspect ACM.
EN | [5 empty] | Ceiling | Acoustic tile | Lay-in T-bar | NS | [6 empty] | VS029 | 2' x 4' pinhole fissure | [7 empty] | NS as the material was visually the same as S029.
EN | [5 empty] | Piping | N/F
EN | [5 empty] | Mechanical | N/F
EN | [5 empty] | Other | N/F
EN | 1036 | 1036 | Y | Office | 116 | Floor |  | Concrete | NS | [14 empty] | PLEL | NS as concrete is not suspect ACM.
EN | [5 empty] | Wall |  | Concrete | NS | [15 empty] | NS as concrete is not suspect ACM.
EN | [5 empty] | Ceiling | Cladding | Metal | NS | [15 empty] | NS as metal is not suspect ACM.
EN | [5 empty] | Piping | Elbows/Fittings | Parging cement | P | D | Y | EA | 33 |  | - | VS008 | Parging Cement | 30 | 0 | 0 | 0 | 0 | 0 |  | NS as the material was visually simlar to S008.
EN | [5 empty] | Mechanical | N/F
EN | [5 empty] | Other | Structure | Fireproofing | NS | [6 empty] | VS004 | Sprayed fireproofing | [7 empty] | NS as the material was visually similar to S004
EN | 1036C | 1036 | Y | Office | 117 | Floor |  | Concrete | NS | [14 empty] | PLEL | NS as concrete is not suspect ACM.
EN | [5 empty] | Wall |  | Concrete | NS | [15 empty] | NS as concrete is not suspect ACM.
EN | [5 empty] | Ceiling | Cladding | Metal | NS | [15 empty] | NS as metal is not suspect ACM.
EN | [5 empty] | Piping | Elbows/Fittings | Parging cement | P | D | Y | EA | 33 |  | - | VS008 | Parging Cement | 30 | 0 | 0 | 0 | 0 | 0 |  | NS as the material was visually simlar to S008.
EN | [5 empty] | Mechanical | N/F
EN | [5 empty] | Other | Structure | Fireproofing | NS | [6 empty] | VS004 | Sprayed fireproofing | [7 empty] | NS as the material was visually similar to S004
EN | 1036 A | 1036 | Y | Office | 118 | Floor |  | Concrete | NS | [14 empty] | PLEL | NS a concrete is not suspect ACM.
EN | [5 empty] | Wall |  | Concrete | NS | [15 empty] | NS as concrete is not suspect ACM.
EN | [5 empty] | Ceiling | Drywall | DWJC | P | A | N | SF | 200 | - | - | VS024 | DWJC | 3 | 0 | 0 | 0 | 0 | 0 |  | S024 was confirmed ACM therefore all DWJC in the building should be presumed ACM.
EN | [5 empty] | Piping | N/F
EN | [5 empty] | Mechanical | N/F
EN | [5 empty] | Other | N/F
EN |  |  | Y | Hallway leading to 1036 (no #) | 119 | Floor |  | Concrete | NS | [14 empty] | PLEL | NS as concrete is not suspect ACM.
EN | [5 empty] | Wall |  | Concrete | NS | [15 empty] | NS as concrete is not suspect ACM.
EN | [5 empty] | Ceiling | Acoustic tile | Lay-in T-bar | NS | [6 empty] | VS003 | 2' x 4' pinhole | [7 empty] | NS as the material was visually similar to S003
EN | [5 empty] | Piping | Elbows/Fittings | Parging cement | P | D | Y | EA | 3 |  | - | VS008 | Parging Cement | 30 | 0 | 0 | 0 | 0 | 0 |  | NS as the material was visually simlar to S008.
EN | [5 empty] | Mechanical | N/F
EN | [5 empty] | Other | Straight Run | Tar Paper | NS | [6 empty] | VS038 | Tar Paper | [7 empty] | NS as the material was visually similar to S038.
EN | 1C03 |  | Y | Hallway | 120 | Floor | Tile | Vinyl tile | P | A | N | SF | 120 | - | - | VS018 | 12' x 12' Green with thick streak | 3 | 0 | 0 | 0 | 0 | 0 | PLEL | NS as the material was visually similar to S018
EN | [5 empty] | Floor | Tile | Tile mastic | NS | [6 empty] | VS018 | 12' x 12' Green with thick streak | [7 empty] | NS as the material was vsiually similar to S018
EN | [5 empty] | Wall |  | Concrete | NS | [15 empty] | NS as concrete is not suspect ACM.
EN | [5 empty] | Ceiling | Acoustic tile | Lay-in T-bar | NS | [6 empty] | VS003 | 2' x 4' pinhole | [7 empty] | NS as the material was visually similar to S003
EN | [5 empty] | Piping | Elbows/Fittings | Parging cement | P | D | Y | EA | 25 |  | - | VS008 | Parging Cement | 30 | 0 | 0 | 0 | 0 | 0 |  | NS as the material was visually simlar to S008.
EN | [5 empty] | Mechanical | N/F
EN | [5 empty] | Other | Structure | Spray fireproofing | NS | [6 empty] | V004 | Fire proofing - spray insulation above ceiling | [7 empty] | NS as the material was visually similar to S004
EN | 1C01 |  | Y | Hallway | 121 | Floor | Tile | Vinyl tile | P | A | N | SF | 120 | - | - | VS018 | 12' x 12' Green with thick streak | 3 | 0 | 0 | 0 | 0 | 0 | PLEL | NS as the material was visually similar to S018
EN | [5 empty] | Floor | Tile | Tile mastic | NS | [6 empty] | VS018 | 12' x 12' Green with thick streak | [7 empty] | NS as the material was vsiually similar to S018
EN | [5 empty] | Wall |  | Concrete | NS | [15 empty] | NS as concrete is not suspect ACM.
EN | [5 empty] | Ceiling | Acoustic tile | Lay-in T-bar | NS | [6 empty] | VS003 | 2' x 4' pinhole | [7 empty] | NS as the material was visually similar to S003
EN | [5 empty] | Piping | Elbows/Fittings | Tar Paper | NS | [6 empty] | VS038 | Tar Paper | [7 empty] | NS as the material was visually similar to S038
EN | [5 empty] | Mechanical | N/F
EN | [5 empty] | Other | N/F
EN | 1C02 |  | Y | Hallway | 122 | Floor | Tile | Vinyl tile | P | A | N | SF | 120 | - | - | VS018 | 12' x 12' Green with thick streak | 3 | 0 | 0 | 0 | 0 | 0 | PLEL | NS as the material was visually similar to S018
EN | [5 empty] | Floor | Tile | Tile mastic | NS | [6 empty] | VS018 | 12' x 12' Green with thick streak | [7 empty] | NS as the material was vsiually similar to S018
EN | [5 empty] | Wall |  | Concrete | NS | [15 empty] | NS as concrete is not suspect ACM.
EN | [5 empty] | Ceiling | Acoustic tile | Lay-in T-bar | NS | [6 empty] | VS003 | 2' x 4' pinhole | [7 empty] | NS as the material was visually similar to S003
EN | [5 empty] | Piping | Elbows/Fittings | Parging cement | P | D | Y | EA | 25 |  | - | VS008 | Parging Cement | 30 | 0 | 0 | 0 | 0 | 0 |  | NS as the material was visually simlar to S008.
EN | [5 empty] | Mechanical | N/F
EN | [5 empty] | Other | N/F
EN | 2026 | 2026 | Y | Office | 123 | Floor |  | Carpet | NS | [14 empty] | PLEL | NS as carpet is not suspect ACM.
EN | [5 empty] | Wall |  | Concrete | NS | [15 empty] | NS as concrete is not suspect ACM.
EN | [5 empty] | Ceiling | Acoustic tile | Lay-in T-bar | NS | [6 empty] | VS012 | 2' x 2' pinhole flck | [7 empty] | NS as the material was visually the same as S012
EN | [5 empty] | Piping | Elbows/Fittings | Parging cement | P | D | y | EA | 8 | - | - | VS008 | Parging Cement | 30 | 0 | 0 | 0 | 0 | 0 |  | NS as the material is visually simlar to s008.
EN | [5 empty] | Mechanical | N/F
EN | [5 empty] | Other | Structure | Fireproofing | NS | [6 empty] | VS004 | Fireproofing | [7 empty] | NS as the material was visually similar to S004
EN | 2033 | 2033 | Y | Office | 129 | Floor | Tile | Vinyl tile | NS | [6 empty] | VS001 | 12' x 12' Green with large green and white streak | [6 empty] | PLEL | NS as the material was visually simlar to S001
EN | [5 empty] | Floor | Tile | Tile mastic | NS | [6 empty] | VS001 | 12' x 12' Green with large green and white streak | [7 empty] | NS as the material was visually similar to s001
EN | [5 empty] | Wall | Drywall | DWJC | P | A | N | Sf | 224 | - | - | VS024 | DWJC | 3 | 0 | 0 | 0 | 0 | 0 |  | S024 was confirmed ACM therefore all DWJC in the building should be presumed ACM.
EN | [5 empty] | Ceiling | Acoustic tile | Lay-in T-bar | NS | [6 empty] | VS012 | 2' x 2' pinhole | [7 empty] | NS as the material was visually the same as S012.
EN | [5 empty] | Piping | N/F
EN | [5 empty] | Mechanical | N/F
EN | [5 empty] | Other | Structure | Spray fireproofing | NS | [6 empty] | VS004 | Fireproofing | [7 empty] | NS as the mateial was visually simlar to S004
EN | 2034 | 2034 | Y | Office | 130 | Floor | Tile | Vinyl tile | NS | [6 empty] | VS001 | 12' x 12' Green with large green and white streak | [6 empty] | PLEL | NS as the material was visually simlar to S001
EN | [5 empty] | Floor | Tile | Tile mastic | NS | [6 empty] | VS001 | 12' x 12' Green with large green and white streak | [7 empty] | NS as the material was visually similar to s001
EN | [5 empty] | Wall | Drywall | DWJC | P | A | N | Sf | 224 | - | - | VS024 | DWJC | 3 | 0 | 0 | 0 | 0 | 0 |  | S024 was confirmed ACM therefore all DWJC in the building should be presumed ACM.
EN | [5 empty] | Ceiling | Acoustic tile | Lay-in T-bar | NS | [6 empty] | VS012 | 2' x 2' pinhole | [7 empty] | NS as the material was visually the same as S012.
EN | [5 empty] | Piping | N/F
EN | [5 empty] | Mechanical | N/F
EN | [5 empty] | Other | Structure | Spray fireproofing | NS | [6 empty] | VS004 | Fireproofing | [7 empty] | NS as the mateial was visually simlar to S004
EN | 2035 | 2035 | Y | Office | 131 | Floor | Terazzo | Terazzo | NS | [14 empty] | PLEL | NS as terazzo is not suspect ACM.
EN | [5 empty] | Wall |  | Concrete | NS | [15 empty] | NS as concrete is not suspect ACM.
EN | [5 empty] | Ceiling | Acoustic tile | Lay-in T-bar | NS | [6 empty] | VS003 | 2' x 4' pinhole | [7 empty] | NS as the material was visually similar to S003
EN | [5 empty] | Piping | N/F
EN | [5 empty] | Mechanical | N/F
EN | [5 empty] | Other | N/F
EN | 2026 | 2026 | Y | Office | 132 | Floor | Terazzo | Terazzo | NS | [14 empty] | PLEL | NS as terazzo is not suspect ACM.
EN | [5 empty] | Wall |  | Concrete | NS | [15 empty] | NS as concrete is not suspect ACM.
EN | [5 empty] | Ceiling | Drywall | DWJC | P | A | N | Sf | 200 | - | - | VS024 | DWJC | 3 | 0 | 0 | 0 | 0 | 0 |  | S024 was confirmed ACM therefore all DWJC in the building should be presumed ACM.
EN | [5 empty] | Piping | N/F
EN | [5 empty] | Mechanical | N/F
EN | [5 empty] | Other | N/F | [17 empty] | No access above ceiling.
EN | 2036 | 2036 | Y | Office | 135 | Floor | Tile | Vinyl tile | P | A | N | Sf | 150 | - | - | VS011 | 12' x 12' Light brown with large white streaks | 3 | 0 | 0 | 0 | 0 | 0 | PLEL | NS as the material was visually simlar to S011
EN | [5 empty] | Floor | Tile | Tile mastic | NS | [6 empty] | VS011 | 12' x 12' Light brown with large white streaks | [7 empty] | NS as thematerial was visually similar to s011
EN | [5 empty] | Wall | Drywall | DWJC | P | A | N | SF | 150 | - | - | VS024 | DWJC | 3 | 0 | 0 | 0 | 0 | 0 |  | S024 was confirmed ACM therefore all DWJC in the building should be presumed ACM.
EN | [5 empty] | Ceiling | Acoustic tile | Lay-in T-bar | NS | [6 empty] | VS003 | 2' x 4' pinhole | [7 empty] | NS as the material was visually similar to S003
EN | [5 empty] | Piping | N/F
EN | [5 empty] | Mechanical | N/F
EN | [5 empty] | Other | Structure | Fireproofing | NS | [6 empty] | VS004 | Fireproofing | [7 empty] | NS as the material was visually silar to S004
EN | 2031C | 2031 | Y | Office | 136 | Floor | TIle | Vinyl tile | NS | [6 empty] | VS009 | 12' x 12' Blue with white streaks | [6 empty] | PLEL | NS as the material was visually similar to S009
EN | [5 empty] | Floor | Tile | Tile mastic | NS | [6 empty] | VS009 | 12' x 12' Blue with white streaks | [7 empty] | NS as the material was visually simlar to S009.
EN | [5 empty] | Wall | Drywall | DWJC | P | A | N | SF | 180 | - | - | VS024 | DWJC | 3 | 0 | 0 | 0 | 0 | 0 |  | S024 was confirmed ACM therefore all DWJC in the building should be presumed ACM.
EN | [5 empty] | Ceiling | Acoustic tile | Lay-in T-bar | NS | [6 empty] | VS010 | 2' x 4' pinhole fleck | [7 empty] | NS as the material was visually the same as S010
EN | [5 empty] | Piping | N/F
EN | [5 empty] | Mechanical | N/F
EN | [5 empty] | Other | N/F
EN | 2031B | 2031 | Y | Office | 137 | Floor | TIle | Vinyl tile | NS | [6 empty] | VS009 | 12' x 12' Blue with white streaks | [6 empty] | PLEL | NS as the material was visually similar to S009
EN | [5 empty] | Floor | Tile | Tile mastic | NS | [6 empty] | VS009 | 12' x 12' Blue with white streaks | [7 empty] | NS as the material was visually simlar to S009.
EN | [5 empty] | Wall | Drywall | DWJC | P | A | N | SF | 180 | - | - | VS024 | DWJC | 3 | 0 | 0 | 0 | 0 | 0 |  | S024 was confirmed ACM therefore all DWJC in the building should be presumed ACM.
EN | [5 empty] | Ceiling | Acoustic tile | Lay-in T-bar | NS | [6 empty] | VS010 | 2' x 4' pinhole fleck | [7 empty] | NS as the material was visually the same as S010
EN | [5 empty] | Piping | N/F
EN | [5 empty] | Mechanical | N/F
EN | [5 empty] | Other | N/F
EN | 2031A | 2031 | Y | Office | 138 | Floor | TIle | Vinyl tile | NS | [6 empty] | VS009 | 12' x 12' Blue with white streaks | [6 empty] | PLEL | NS as the material was visually similar to S009
EN | [5 empty] | Floor | Tile | Tile mastic | NS | [6 empty] | VS009 | 12' x 12' Blue with white streaks | [7 empty] | NS as the material was visually simlar to S009.
EN | [5 empty] | Wall | Drywall | DWJC | P | A | N | SF | 180 | - | - | VS024 | DWJC | 3 | 0 | 0 | 0 | 0 | 0 |  | S024 was confirmed ACM therefore all DWJC in the building should be presumed ACM.
EN | [5 empty] | Ceiling | Acoustic tile | Lay-in T-bar | NS | [6 empty] | VS010 | 2' x 4' pinhole fleck | [7 empty] | NS as the material was visually the same as S010
EN | [5 empty] | Piping | N/F
EN | [5 empty] | Mechanical | N/F
EN | [5 empty] | Other | N/F
EN | 2031 | 2031 | Y | Office | 139 | Floor | Tile | Vinyl tile | P | A | N | Sf | 150 | - | - | VS011 | 12' x 12' Light brown with large white streaks | 3 | 0 | 0 | 0 | 0 | 0 | PLEL | NS as the material was visually simlar to S011
EN | [5 empty] | Floor | Tile | Tile mastic | NS | [6 empty] | VS011 | 12' x 12' Light brown with large white streaks | [7 empty] | NS as thematerial was visually similar to s011
EN | [5 empty] | Wall | Drywall | DWJC | P | A | N | SF | 150 | - | - | VS024 | DWJC | 3 | 0 | 0 | 0 | 0 | 0 |  | S024 was confirmed ACM therefore all DWJC in the building should be presumed ACM.
EN | [5 empty] | Ceiling | Acoustic tile | Lay-in T-bar | NS | [6 empty] | VS003 | 2' x 4' pinhole | [7 empty] | NS as the material was visually similar to S003
EN | [5 empty] | Piping | N/F
EN | [5 empty] | Mechanical | N/F
EN | [5 empty] | Other | Structure | Fireproofing | NS | [6 empty] | VS004 | Fireproofing | [7 empty] | NS as the material was visually silar to S004
EN | 2025A | 2025 | Y | Office | 140 | Floor | TIle | Vinyl tile | NS | [6 empty] | VS009 | 12' x 12' Blue with white streaks | [6 empty] | PLEL | NS as the material was visually similar to S009
EN | [5 empty] | Floor | Tile | Tile mastic | NS | [6 empty] | VS009 | 12' x 12' Blue with white streaks | [7 empty] | NS as the material was visually simlar to S009.
EN | [5 empty] | Wall | Drywall | DWJC | P | A | N | SF | 180 | - | - | VS024 | DWJC | 3 | 0 | 0 | 0 | 0 | 0 |  | S024 was confirmed ACM therefore all DWJC in the building should be presumed ACM.
EN | [5 empty] | Ceiling | Drywall | DWJC | P | A | N | SF | 180 | - | - | VS024 | DWJC | 3 | 0 | 0 | 0 | 0 | 0 |  | S024 was confirmed ACM therefore all DWJC in the building should be presumed ACM.
EN | [5 empty] | Piping | N/F
EN | [5 empty] | Mechanical | N/F
EN | [5 empty] | Other | N/F
EN | 2025 | 2025 | Y | Office | 141 | Floor | TIle | Vinyl tile | NS | [6 empty] | VS009 | 12' x 12' Blue with white streaks | [6 empty] | PLEL | NS as the material was visually similar to S009
EN | [5 empty] | Floor | Tile | Tile mastic | NS | [6 empty] | VS009 | 12' x 12' Blue with white streaks | [7 empty] | NS as the material was visually simlar to S009.
EN | [5 empty] | Wall | Drywall | DWJC | P | A | N | SF | 180 | - | - | VS024 | DWJC | 3 | 0 | 0 | 0 | 0 | 0 |  | S024 was confirmed ACM therefore all DWJC in the building should be presumed ACM.
EN | [5 empty] | Ceiling | Drywall | DWJC | P | A | N | SF | 180 | - | - | VS024 | DWJC | 3 | 0 | 0 | 0 | 0 | 0 |  | S024 was confirmed ACM therefore all DWJC in the building should be presumed ACM.
EN | [5 empty] | Piping | N/F
EN | [5 empty] | Mechanical | N/F
EN | [5 empty] | Other | N/F
EN | 2024 | 2024 | Y | Office | 142 | Floor | Tile | Vinyl tile | Y | A | N | Sf | 150 | - | - | S041 | 12' x 12' Grey with dark grey streaks | 3 | 0 | 0 | 0 | 0 | 0 | PLEL
EN | [5 empty] | Floor | Tile | Tile mastic | N | [6 empty] | S041 | 12' x 12' Grey with dark grey streaks
EN | [5 empty] | Wall | Drywall | DWJC | P | A | N | SF | 150 | - | - | VS024 | DWJC | 3 | 0 | 0 | 0 | 0 | 0 |  | S024 was confirmed ACM therefore all DWJC in the building should be presumed ACM.
EN | [5 empty] | Ceiling | Acoustic tile | Lay-in T-bar | NS | [6 empty] | VS003 | 2' x 4' pinhole | [7 empty] | NS as the material was visually similar to S003
EN | [5 empty] | Piping | N/F
EN | [5 empty] | Mechanical | N/F
EN | [5 empty] | Other | Structure | Fireproofing | NS | [6 empty] | VS004 | Fireproofing | [7 empty] | NS as the material was visually silar to S004
EN | 2023 | 2023 | Y | Office | 143 | Floor | Tile | Vinyl tile | P | A | N | Sf | 150 | - | - | VS041 | 12' x 12' Grey with dark grey streaks | 3 | 0 | 0 | 0 | 0 | 0 | PLEL | NS as the material was visually simlar to S041
EN | [5 empty] | Floor | Tile | Tile mastic | NS | [6 empty] | VS041 | 12' x 12' Grey with dark grey streaks | [7 empty] | NS as the material wasv isually silar to S041
EN | [5 empty] | Wall | Drywall | DWJC | P | A | N | SF | 150 | - | - | VS024 | DWJC | 3 | 0 | 0 | 0 | 0 | 0 |  | S024 was confirmed ACM therefore all DWJC in the building should be presumed ACM.
EN | [5 empty] | Ceiling | Acoustic tile | Lay-in T-bar | NS | [6 empty] | VS003 | 2' x 4' pinhole | [7 empty] | NS as the material was visually similar to S003
EN | [5 empty] | Piping | N/F
EN | [5 empty] | Mechanical | N/F
EN | [5 empty] | Other | Structure | Fireproofing | NS | [6 empty] | VS004 | Fireproofing | [7 empty] | NS as the material was visually silar to S004
EN | 2022 | 2022 | Y | Office | 144 | Floor |  | Carpet | NS | [14 empty] | PLEL | NS as carpet is not suspect ACM.
EN | [5 empty] | Wall |  | Concrete | NS | [15 empty] | NS as concrete is not suspect ACM.
EN | [5 empty] | Ceiling | Acoustic tile | Lay-in T-bar | NS | [6 empty] | VS003 | 2' x 4' pinhole | [7 empty] | NS as the material was visually similar to S003
EN | [5 empty] | Piping | N/F
EN | [5 empty] | Mechanical | N/F
EN | [5 empty] | Other | Structure | Fireproofing | NS | [6 empty] | VS004 | Fireproofing | [7 empty] | NS as the material was visually silar to S004
EN | 2041 | 2041 | Y | Office | 145 | Floor |  | Carpet | NS | [14 empty] | PLEL | NS as carpet is not suspect ACM.
EN | [5 empty] | Wall |  | Concrete | NS | [15 empty] | NS as concrete is not suspect ACM.
EN | [5 empty] | Ceiling | Acoustic tile | Lay-in T-bar | NS | [6 empty] | VS003 | 2' x 4' pinhole | [7 empty] | NS as the material was visually similar to S003
EN | [5 empty] | Piping | N/F
EN | [5 empty] | Mechanical | N/F
EN | [5 empty] | Other | Structure | Fireproofing | NS | [6 empty] | VS004 | Fireproofing | [7 empty] | NS as the material was visually silar to S004
EN | 2010 | 2010 | Y | Office | 146 | Floor | TIle | Vinyl tile | P | A | N | SF | 260 | - | - | VS033 | 12' x 12' Green with white and brown streaks | 3 | 0 | 0 | 0 | 0 | 0 | PLEL | NS as the material was visually the same as S033.
EN | [5 empty] | Floor | Tile | Tile mastic | NS | [6 empty] | VS033 | 12' x 12' Green with white and brown streaks | [7 empty] | NS as the material was visually simlar to S033
EN | [5 empty] | Wall | Drywall | DWJC | P | A | N | SF | 260 | - | - | VS024 | DWJC | 3 | 0 | 0 | 0 | 0 | 0 |  | S024 was confirmed ACM therefore all DWJC in the building should be presumed ACM.
EN | [5 empty] | Ceiling | Acoustic tile | Lay-in T-bar | NS | [6 empty] | VS012 | 2' x 2' pinhole | [7 empty] | NS as the material was visually the same as S012
EN | [5 empty] | Piping | Elbows/Fittings | Parging cement | P | D | Y | EA | 8 | - | - | VS008 | Parging Cement | 30 | 0 | 0 | 0 | 0 | 0 |  | NS as the material was visually silar to S008
EN | [5 empty] | Mechanical | N/F
EN | [5 empty] | Other | N/F
EN | 2011 | 2011 | Y | Office | 147 | Floor | TIle | Vinyl tile | P | A | N | SF | 260 | - | - | VS033 | 12' x 12' Green with white and brown streaks | 3 | 0 | 0 | 0 | 0 | 0 | PLEL | NS as the material was visually the same as S033.
EN | [5 empty] | Floor | Tile | Tile mastic | NS | [6 empty] | VS033 | 12' x 12' Green with white and brown streaks | [7 empty] | NS as the material was visually simlar to S033
EN | [5 empty] | Wall | Drywall | DWJC | P | A | N | SF | 260 | - | - | VS024 | DWJC | 3 | 0 | 0 | 0 | 0 | 0 |  | S024 was confirmed ACM therefore all DWJC in the building should be presumed ACM.
EN | [5 empty] | Ceiling | Acoustic tile | Lay-in T-bar | NS | [6 empty] | VS012 | 2' x 2' pinhole | [7 empty] | NS as the material was visually the same as S012
EN | [5 empty] | Piping | Elbows/Fittings | Parging cement | P | D | Y | EA | 8 | - | - | VS008 | Parging Cement | 30 | 0 | 0 | 0 | 0 | 0 |  | NS as the material was visually silar to S008
EN | [5 empty] | Mechanical | N/F
EN | [5 empty] | Other | N/F
EN | 2012 | 2012 | Y | Office | 148 | Floor | TIle | Vinyl tile | P | A | N | SF | 260 | - | - | VS033 | 12' x 12' Green with white and brown streaks | 3 | 0 | 0 | 0 | 0 | 0 | PLEL | NS as the material was visually the same as S033.
EN | [5 empty] | Floor | Tile | Tile mastic | NS | [6 empty] | VS033 | 12' x 12' Green with white and brown streaks | [7 empty] | NS as the material was visually simlar to S033
EN | [5 empty] | Wall | Drywall | DWJC | P | A | N | SF | 260 | - | - | VS024 | DWJC | 3 | 0 | 0 | 0 | 0 | 0 |  | S024 was confirmed ACM therefore all DWJC in the building should be presumed ACM.
EN | [5 empty] | Ceiling | Acoustic tile | Lay-in T-bar | NS | [6 empty] | VS012 | 2' x 2' pinhole | [7 empty] | NS as the material was visually the same as S012
EN | [5 empty] | Piping | Elbows/Fittings | Parging cement | P | D | Y | EA | 8 | - | - | VS008 | Parging Cement | 30 | 0 | 0 | 0 | 0 | 0 |  | NS as the material was visually silar to S008
EN | [5 empty] | Mechanical | N/F
EN | [5 empty] | Other | N/F
EN | 2014 | 2014 | Y | Office | 149 | Floor | TIle | Vinyl tile | P | A | N | SF | 260 | - | - | VS033 | 12' x 12' Green with white and brown streaks | 3 | 0 | 0 | 0 | 0 | 0 | PLEL | NS as the material was visually the same as S033.
EN | [5 empty] | Floor | Tile | Tile mastic | NS | [6 empty] | VS033 | 12' x 12' Green with white and brown streaks | [7 empty] | NS as the material was visually simlar to S033
EN | [5 empty] | Wall | Drywall | DWJC | P | A | N | SF | 260 | - | - | VS024 | DWJC | 3 | 0 | 0 | 0 | 0 | 0 |  | S024 was confirmed ACM therefore all DWJC in the building should be presumed ACM.
EN | [5 empty] | Ceiling | Acoustic tile | Lay-in T-bar | NS | [6 empty] | VS012 | 2' x 2' pinhole | [7 empty] | NS as the material was visually the same as S012
EN | [5 empty] | Piping | Elbows/Fittings | Parging cement | P | D | Y | EA | 8 | - | - | VS008 | Parging Cement | 30 | 0 | 0 | 0 | 0 | 0 |  | NS as the material was visually silar to S008
EN | [5 empty] | Mechanical | N/F
EN | [5 empty] | Other | N/F
EN | 2015 | 2015 | Y | Office | 150 | Floor | TIle | Vinyl tile | P | A | N | SF | 260 | - | - | VS011 | 12' x 12' Light brown with large white streaks | 3 | 0 | 0 | 0 | 0 | 0 | PLEL | NS as the material was visually the same as S011
EN | [5 empty] | Floor | Tile | Tile mastic | NS | [6 empty] | VS011 | 12' x 12' Light brown with large white streaks | [7 empty] | NS as the material was visually simlar to S011
EN | [5 empty] | Wall | Drywall | DWJC | P | A | N | SF | 260 | - | - | VS024 | DWJC | 3 | 0 | 0 | 0 | 0 | 0 |  | S024 was confirmed ACM therefore all DWJC in the building should be presumed ACM.
EN | [5 empty] | Ceiling | Acoustic tile | Lay-in T-bar | NS | [6 empty] | VS012 | 2' x 2' pinhole | [7 empty] | NS as the material was visually the same as S012
EN | [5 empty] | Piping | N/F
EN | [5 empty] | Mechanical | N/F
EN | [5 empty] | Other | Structure | Fireproofing | NS | [6 empty] | VS004 | FIReproofing | [7 empty] | NS as the material was visually siimlar to S004
EN | 2016 | 2016 | Y | Office | 151 | Floor | TIle | Vinyl tile | NS | [6 empty] | VS001 | 12' x 12' Green with large green and white streak | [6 empty] | PLEL | NS as the material was visually the same as S001
EN | [5 empty] | Floor | Tile | Tile mastic | NS | [6 empty] | VS001 | 12' x 12' Green with large green and white streak | [7 empty] | NS as the material was visually simlar to S001
EN | [5 empty] | Wall | Drywall | DWJC | P | A | N | SF | 260 | - | - | VS024 | DWJC | 3 | 0 | 0 | 0 | 0 | 0 |  | S024 was confirmed ACM therefore all DWJC in the building should be presumed ACM.
EN | [5 empty] | Ceiling | Acoustic tile | Lay-in T-bar | NS | [6 empty] | VS003 | 2' x 4' pinhole | [7 empty] | NS as the material was visually the same as S003
EN | [5 empty] | Piping | N/F
EN | [5 empty] | Mechanical | N/F
EN | [5 empty] | Other | Structure | Fireproofing | NS | [6 empty] | VS004 | FIReproofing | [7 empty] | NS as the material was visually siimlar to S004
EN | 2017 | 2017 | Y | Office | 152 | Floor | TIle | Vinyl tile | P | A | N | SF | 260 | - | - | VS011 | 12' x 12' Light brown with large white streaks | 3 | 0 | 0 | 0 | 0 | 0 | PLEL | NS as the material was visually the same as S011
EN | [5 empty] | Floor | Tile | Tile mastic | NS | [6 empty] | VS011 | 12' x 12' Light brown with large white streaks | [7 empty] | NS as the material was visually simlar to S011
EN | [5 empty] | Wall | Drywall | DWJC | P | A | N | SF | 260 | - | - | VS024 | DWJC | 3 | 0 | 0 | 0 | 0 | 0 |  | S024 was confirmed ACM therefore all DWJC in the building should be presumed ACM.
EN | [5 empty] | Ceiling | Acoustic tile | Lay-in T-bar | NS | [6 empty] | VS012 | 2' x 2' pinhole | [7 empty] | NS as the material was visually the same as S012
EN | [5 empty] | Piping | N/F
EN | [5 empty] | Mechanical | N/F
EN | [5 empty] | Other | Structure | Fireproofing | NS | [6 empty] | VS004 | FIReproofing | [7 empty] | NS as the material was visually siimlar to S004
EN | 2018 | 2018 | Y | Office | 153 | Floor | TIle | Vinyl tile | P | A | N | SF | 260 | - | - | VS011 | 12' x 12' Light brown with large white streaks | 3 | 0 | 0 | 0 | 0 | 0 | PLEL | NS as the material was visually the same as S011
EN | [5 empty] | Floor | Tile | Tile mastic | NS | [6 empty] | VS011 | 12' x 12' Light brown with large white streaks | [7 empty] | NS as the material was visually simlar to S011
EN | [5 empty] | Wall | Drywall | DWJC | P | A | N | SF | 260 | - | - | VS024 | DWJC | 3 | 0 | 0 | 0 | 0 | 0 |  | S024 was confirmed ACM therefore all DWJC in the building should be presumed ACM.
EN | [5 empty] | Ceiling | Acoustic tile | Lay-in T-bar | NS | [6 empty] | VS012 | 2' x 2' pinhole | [7 empty] | NS as the material was visually the same as S012
EN | [5 empty] | Piping | N/F
EN | [5 empty] | Mechanical | N/F
EN | [5 empty] | Other | Structure | Fireproofing | NS | [6 empty] | VS004 | FIReproofing | [7 empty] | NS as the material was visually siimlar to S004
EN | 2019 | 2019 | Y | Office | 154 | Floor | TIle | Vinyl tile | P | A | N | SF | 260 | - | - | VS011 | 12' x 12' Light brown with large white streaks | 3 | 0 | 0 | 0 | 0 | 0 | PLEL | NS as the material was visually the same as S011
EN | [5 empty] | Floor | Tile | Tile mastic | NS | [6 empty] | VS011 | 12' x 12' Light brown with large white streaks | [7 empty] | NS as the material was visually simlar to S011
EN | [5 empty] | Wall | Drywall | DWJC | P | A | N | SF | 260 | - | - | VS024 | DWJC | 3 | 0 | 0 | 0 | 0 | 0 |  | S024 was confirmed ACM therefore all DWJC in the building should be presumed ACM.
EN | [5 empty] | Ceiling | Acoustic tile | Lay-in T-bar | NS | [6 empty] | VS012 | 2' x 2' pinhole | [7 empty] | NS as the material was visually the same as S012
EN | [5 empty] | Piping | Elbows/Fittings | Parging cement | P | D | Y | EA | 6 | - | - | VS008 | Parging Cement | 30 | 0 | 0 | 0 | 0 | 0 |  | NS as the material was visually similar to S008.
EN | [5 empty] | Mechanical | N/F
EN | [5 empty] | Other | Structure | Fireproofing | NS | [6 empty] | VS004 | FIReproofing | [7 empty] | NS as the material was visually siimlar to S004
EN | 2020 | 2020 | Y | Office | 155 | Floor | TIle | Vinyl tile | N | [6 empty] | S042 | 12' x 12' Grey with white and grey flecks | [6 empty] | PLEL
EN | [5 empty] | Floor | Tile | Tile mastic | N | [6 empty] | S042 | 12' x 12' Grey with white and grey flecks
EN | [5 empty] | Wall | Drywall | DWJC | P | A | N | SF | 260 | - | - | VS024 | DWJC | 3 | 0 | 0 | 0 | 0 | 0 |  | S024 was confirmed ACM therefore all DWJC in the building should be presumed ACM.
EN | [5 empty] | Ceiling | Acoustic tile | Lay-in T-bar | NS | [6 empty] | VS012 | 2' x 2' pinhole | [7 empty] | NS as the material was visually the same as S012
EN | [5 empty] | Piping | N/F
EN | [5 empty] | Mechanical | N/F
EN | [5 empty] | Other | Structure | Fireproofing | NS | [6 empty] | VS004 | FIReproofing | [7 empty] | NS as the material was visually siimlar to S004
EN | 2021, 2021A, 2021B | 2021 | Y | Office | 156 | Floor | TIle | Vinyl tile | NS | [6 empty] | VS042 | 12' x 12' Grey with white and grey flecks | [6 empty] | PLEL | NS as the material was visually simlar to S042
EN | [5 empty] | Floor | Tile | Tile mastic | NS | [6 empty] | VS042 | 12' x 12' Grey with white and grey flecks | [7 empty] | NS as the material was visually simlar to S042
EN | [5 empty] | Wall | Drywall | DWJC | P | A | N | SF | 260 | - | - | VS024 | DWJC | 3 | 0 | 0 | 0 | 0 | 0 |  | S024 was confirmed ACM therefore all DWJC in the building should be presumed ACM.
EN | [5 empty] | Ceiling | Acoustic tile | Lay-in T-bar | NS | [6 empty] | VS012 | 2' x 2' pinhole | [7 empty] | NS as the material was visually the same as S012
EN | [5 empty] | Piping | N/F
EN | [5 empty] | Mechanical | N/F
EN | [5 empty] | Other | Structure | Fireproofing | NS | [6 empty] | VS004 | FIReproofing | [7 empty] | NS as the material was visually siimlar to S004
EN | 2022A | 2022 | Y | Office | 157 | Floor |  | Carpet | NS | [14 empty] | PLEL | NS as carpet is not suspect ACM.
EN | [5 empty] | Wall | Drywall | DWJC | P | A | N | SF | 180 | - | - | VS024 | DWJC | 3 | 0 | 0 | 0 | 0 | 0 |  | S024 was confirmed ACM therefore all DWJC in the building should be presumed ACM.
EN | [5 empty] | Ceiling | Acoustic tile | Lay-in T-bar | NS | [6 empty] | VS003 | 2' x 4' pinhole | [7 empty] | NS as the material was visually the same as S003
EN | [5 empty] | Piping | N/F
EN | [5 empty] | Mechanical | N/F
EN | [5 empty] | Other | Structure | Fireproofing | NS | [6 empty] | VS004 | Fireproofing | [7 empty] | NS as the material was visually similar to S004
EN | 2008 | 2008 | N | Office | 158 | Floor | [17 empty] | PLEL
EN | [5 empty] | Wall
EN | [5 empty] | Ceiling | [18 empty] | No access to this room
EN | [5 empty] | Piping
EN | [5 empty] | Mechanical
EN | [5 empty] | Other
EN | 2018A | 2018 | Y | Office | 159 | Floor | TIle | Vinyl tile | P | A | N | SF | 260 | - | - | VS011 | 12' x 12' Light brown with large white streaks | 3 | 0 | 0 | 0 | 0 | 0 | PLEL | NS as the material was visually the same as S011
EN | [5 empty] | Floor | Tile | Tile mastic | NS | [6 empty] | VS011 | 12' x 12' Light brown with large white streaks | [7 empty] | NS as the material was visually simlar to S011
EN | [5 empty] | Wall | Drywall | DWJC | Y | A | N | SF | 260 | - | - | S043 | DWJC | 3 | 0 | 0 | 0 | 0 | 0
EN | [5 empty] | Ceiling | Acoustic tile | Lay-in T-bar | NS | [6 empty] | VS003 | 2' x 4' pinhole | [7 empty] | NS as the material was visually the same as S003
EN | [5 empty] | Piping | N/F
EN | [5 empty] | Mechanical | N/F
EN | [5 empty] | Other | Structure | Fireproofing | NS | [6 empty] | VS004 | FIReproofing | [7 empty] | NS as the material was visually siimlar to S004
EN | 2018b | 2018 | Y | Office | 160 | Floor | TIle | Vinyl tile | P | A | N | SF | 400 | - | - | VS011 | 12' x 12' Light brown with large white streaks | 3 | 0 | 0 | 0 | 0 | 0 | PLEL | NS as the material was visually the same as S011
EN | [5 empty] | Floor | Tile | Tile mastic | NS | [6 empty] | VS011 | 12' x 12' Light brown with large white streaks | [7 empty] | NS as the material was visually simlar to S011
EN | [5 empty] | Wall | Drywall | DWJC | P | A | N | SF | 400 | - | - | VS024 | DWJC | 3 | 0 | 0 | 0 | 0 | 0
EN | [5 empty] | Ceiling | Acoustic tile | Lay-in T-bar | NS | [6 empty] | VS003 | 2' x 4' pinhole | [7 empty] | NS as the material was visually the same as S003
EN | [5 empty] | Piping | N/F
EN | [5 empty] | Mechanical | N/F
EN | [5 empty] | Other | Structure | Fireproofing | NS | [6 empty] | VS004 | FIReproofing | [7 empty] | NS as the material was visually siimlar to S004
EN | 2048 | 2048 | Y | Office | 162 | Floor | TIle | Vinyl tile | P | A | N | SF | 400 | - | - | VS011 | 12' x 12' Light brown with large white streaks | 3 | 0 | 0 | 0 | 0 | 0 | PLEL | NS as the material was visually the same as S011
EN | [5 empty] | Floor | Tile | Tile mastic | NS | [6 empty] | VS011 | 12' x 12' Light brown with large white streaks | [7 empty] | NS as the material was visually simlar to S011
EN | [5 empty] | Floor | TIle | Vinyl tile | N | [6 empty] | S044 | 12' x 12' Yellow with white and yellow fleck
EN | [5 empty] | Floor | TIle | Tile mastic | N | [6 empty] | S044 | 12' x 12' Yellow with white and yellow fleck
EN | [5 empty] | Wall | Drywall | DWJC | P | A | N | SF | 400 | - | - | VS024 | DWJC | 3 | 0 | 0 | 0 | 0 | 0
EN | [5 empty] | Ceiling | Acoustic tile | Lay-in T-bar | NS | [6 empty] | VS010 | 2' x 2' pinhole | [7 empty] | NS as the material was visually the same as S010
EN | [5 empty] | Piping | N/F
EN | [5 empty] | Mechanical | N/F
EN | [5 empty] | Other | Structure | Fireproofing | NS | [6 empty] | VS004 | FIReproofing | [7 empty] | NS as the material was visually siimlar to S004
EN | 2050 | 2050 | Y | Office | 163 | Floor | TIle | Vinyl tile | N | [6 empty] | S045 | 12' x 12' White and yellow streaks | [6 empty] | PLEL
EN | [5 empty] | Floor | Tile | Tile mastic | N | [6 empty] | S045 | 12' x 12' White and yellow streaks
EN | [5 empty] | Floor | TIle | Vinyl tile | N | [6 empty] | S046 | 12' x 12' White with grey specks
EN | [5 empty] | Floor | TIle | Tile mastic | N | [6 empty] | S046 | 12' x 12' White with grey specks
EN | [5 empty] | Wall | Drywall | DWJC | P | A | N | SF | 400 | - | - | VS024 | DWJC | 3 | 0 | 0 | 0 | 0 | 0 |  | S047 was collected but not confirmed ACM. S024 was confirmed ACM therefore all DWJC in the building should be presumed ACM.
EN | [5 empty] | Ceiling | Acoustic tile | Lay-in T-bar | NS | [6 empty] | VS010 | 2' x 2' pinhole | [7 empty] | NS as the material was visually the same as S010
EN | [5 empty] | Piping | Elbows/Fittings | Parging cement | P | D | Y | EA | 2 | - | - | VS008 | Parging Cement | 30 | 0 | 0 | 0 | 0 | 0 |  | NS as the material was visually similar to S008.
EN | [5 empty] | Mechanical | N/F
EN | [5 empty] | Other | Structure | Fireproofing | NS | [6 empty] | VS004 | FIReproofing | [7 empty] | NS as the material was visually siimlar to S004
EN | 2076 | 2076 | Y | Office | 164 | Floor | TIle | Vinyl tile | P | A | N | SF | 400 | - | - | VS011 | 12' x 12' Light brown with large white streaks | 3 | 0 | 0 | 0 | 0 | 0 | PLEL | NS as the material was visually the same as S011
EN | [5 empty] | Floor | Tile | Tile mastic | NS | [6 empty] | VS011 | 12' x 12' Light brown with large white streaks | [7 empty] | NS as the material was visually simlar to S011
EN | [5 empty] | Floor | TIle | Vinyl tile | NS | [6 empty] | VS044 | 12' x 12' Yellow with white and yellow fleck | [7 empty] | NS as the material was visually similar to S044.
EN | [5 empty] | Floor | TIle | Tile mastic | NS | [6 empty] | VS044 | 12' x 12' Yellow with white and yellow fleck | [7 empty] | NS as the material was visually similar to S044.
EN | [5 empty] | Wall | Drywall | DWJC | P | A | N | SF | 400 | - | - | VS024 | DWJC | 3 | 0 | 0 | 0 | 0 | 0 |  | S024 was confirmed ACM therefore all DWJC in the building should be presumed ACM.
EN | [5 empty] | Ceiling | Acoustic tile | Lay-in T-bar | NS | [6 empty] | VS010 | 2' x 2' pinhole | [7 empty] | NS as the material was visually the same as S010
EN | [5 empty] | Piping | N/F
EN | [5 empty] | Mechanical | N/F
EN | [5 empty] | Other | Structure | Fireproofing | NS | [6 empty] | VS004 | FIReproofing | [7 empty] | NS as the material was visually siimlar to S004
EN | 2077 | 2077 | Y | Office | 165 | Floor | TIle | Vinyl tile | P | A | N | SF | 400 | - | - | VS011 | 12' x 12' Light brown with large white streaks | 3 | 0 | 0 | 0 | 0 | 0 | PLEL | NS as the material was visually the same as S011
EN | [5 empty] | Floor | Tile | Tile mastic | NS | [6 empty] | VS011 | 12' x 12' Light brown with large white streaks | [7 empty] | NS as the material was visually simlar to S011
EN | [5 empty] | Wall | Drywall | DWJC | P | A | N | SF | 400 | - | - | VS024 | DWJC | 3 | 0 | 0 | 0 | 0 | 0 |  | S024 was confirmed ACM therefore all DWJC in the building should be presumed ACM.
EN | [5 empty] | Ceiling | Acoustic tile | Lay-in T-bar | N | [6 empty] | S048 | 2' x 2' pinhole fleck
EN | [5 empty] | Piping | Elbows/Fittings | Parging cement | P | D | Y | EA | 13 | 7 | - | VS008 | Parging Cement | 30 | 0 | 0 | 0 | 0 | 0 |  | NS as the material was visually similar to S008.
EN | [5 empty] | Mechanical | N/F
EN | [5 empty] | Other | Structure | Fireproofing | NS | [6 empty] | VS004 | FIReproofing | [7 empty] | NS as the material was visually siimlar to S004
EN | 2078 | 2078 | Y | Office | 166 | Floor |  | Carpet | NS | [14 empty] | PLEL | NS as carpet is not suspect ACM.
EN | [5 empty] | Wall | Drywall | DWJC | P | A | N | SF | 1600 | - | - | VS024 | DWJC | 3 | 0 | 0 | 0 | 0 | 0 |  | S024 was confirmed ACM therefore all DWJC in the building should be presumed ACM.
EN | [5 empty] | Ceiling | Acoustic tile | Lay-in T-bar | NS | [6 empty] | VS010 | 2' x 2' pinhole | [7 empty] | NS as the material was visually the same as S010
EN | [5 empty] | Piping | Elbows/Fittings | Parging cement | P | D | Y | EA | 9 | - | - | VS008 | Parging Cement | 30 | 0 | 0 | 0 | 0 | 0 |  | NS as the material was visually similar to S008.
EN | [5 empty] | Mechanical | N/F
EN | [5 empty] | Other | Structure | Fireproofing | NS | [6 empty] | VS004 | FIReproofing | [7 empty] | NS as the material was visually similar to S004
EN | 2073 | 2073 | Y | Office | 167 | Floor | TIle | Vinyl tile | P | A | N | SF | 400 | - | - | VS011 | 12' x 12' Light brown with large white streaks | 3 | 0 | 0 | 0 | 0 | 0 | PLEL | NS as the material was visually the same as S011
EN | [5 empty] | Floor | Tile | Tile mastic | NS | [6 empty] | VS011 | 12' x 12' Light brown with large white streaks | [7 empty] | NS as the material was visually simlar to S011
EN | [5 empty] | Wall | Drywall | DWJC | P | A | N | SF | 400 | - | - | VS024 | DWJC | 3 | 0 | 0 | 0 | 0 | 0 |  | S024 was confirmed ACM therefore all DWJC in the building should be presumed ACM.
EN | [5 empty] | Ceiling | Acoustic tile | Lay-in T-bar | NS | [6 empty] | VS012 | 2' x 2' pinhole | [7 empty] | NS as the material was visually similar to S012
EN | [5 empty] | Piping | N/F
EN | [5 empty] | Mechanical | N/F
EN | [5 empty] | Other | Structure | Fireproofing | NS | [6 empty] | VS004 | FIReproofing | [7 empty] | NS as the material was visually siimlar to S004
EN | 2071 | 2071 | Y | Office | 168 | Floor | TIle | Vinyl tile | P | A | N | SF | 400 | - | - | VS011 | 12' x 12' Light brown with large white streaks | 3 | 0 | 0 | 0 | 0 | 0 | PLEL | NS as the material was visually the same as S011
EN | [5 empty] | Floor | Tile | Tile mastic | NS | [6 empty] | VS011 | 12' x 12' Light brown with large white streaks | [7 empty] | NS as the material was visually simlar to S011
EN | [5 empty] | Wall | Drywall | DWJC | P | A | N | SF | 400 | - | - | VS024 | DWJC | 3 | 0 | 0 | 0 | 0 | 0 |  | S024 was confirmed ACM therefore all DWJC in the building should be presumed ACM.
EN | [5 empty] | Ceiling | Acoustic tile | Lay-in T-bar | NS | [6 empty] | VS012 | 2' x 2' pinhole | [7 empty] | NS as the material was visually similar to S012
EN | [5 empty] | Piping | N/F
EN | [5 empty] | Mechanical | N/F
EN | [5 empty] | Other | Structure | Fireproofing | NS | [6 empty] | VS004 | FIReproofing | [7 empty] | NS as the material was visually siimlar to S004
EN | 2071 | 2071 | Y | Office | 169 | Floor | TIle | Vinyl tile | P | A | N | SF | 400 | - | - | VS011 | 12' x 12' Light brown with large white streaks | 3 | 0 | 0 | 0 | 0 | 0 | PLEL | NS as the material was visually the same as S011
EN | [5 empty] | Floor | Tile | Tile mastic | NS | [6 empty] | VS011 | 12' x 12' Light brown with large white streaks | [7 empty] | NS as the material was visually simlar to S011
EN | [5 empty] | Wall | Drywall | DWJC | P | A | N | SF | 400 | - | - | VS024 | DWJC | 3 | 0 | 0 | 0 | 0 | 0 |  | S024 was confirmed ACM therefore all DWJC in the building should be presumed ACM.
EN | [5 empty] | Ceiling | Acoustic tile | Lay-in T-bar | NS | [6 empty] | VS012 | 2' x 2' pinhole | [7 empty] | NS as the material was visually similar to S012
EN | [5 empty] | Piping | N/F
EN | [5 empty] | Mechanical | N/F
EN | [5 empty] | Other | Structure | Fireproofing | NS | [6 empty] | VS004 | FIReproofing | [7 empty] | NS as the material was visually siimlar to S004
EN | 2069 | 2069 | Y | Office | 170 | Floor | TIle | Vinyl tile | P | A | N | SF | 400 | - | - | VS011 | 12' x 12' Light brown with large white streaks | 3 | 0 | 0 | 0 | 0 | 0 | PLEL | NS as the material was visually the same as S011
EN | [5 empty] | Floor | Tile | Tile mastic | NS | [6 empty] | VS011 | 12' x 12' Light brown with large white streaks | [7 empty] | NS as the material was visually simlar to S011
EN | [5 empty] | Wall | Drywall | DWJC | P | A | N | SF | 400 | - | - | VS024 | DWJC | 3 | 0 | 0 | 0 | 0 | 0 |  | S024 was confirmed ACM therefore all DWJC in the building should be presumed ACM.
EN | [5 empty] | Ceiling | Acoustic tile | Lay-in T-bar | NS | [6 empty] | VS012 | 2' x 2' pinhole | [7 empty] | NS as the material was visually similar to S012
EN | [5 empty] | Piping | N/F
EN | [5 empty] | Mechanical | N/F
EN | [5 empty] | Other | Structure | Fireproofing | NS | [6 empty] | VS004 | FIReproofing | [7 empty] | NS as the material was visually siimlar to S004
EN | 2067 | 2067 | Y | Office | 171 | Floor | TIle | Vinyl tile | P | A | N | SF | 400 | - | - | VS011 | 12' x 12' Light brown with large white streaks | 3 | 0 | 0 | 0 | 0 | 0 | PLEL | NS as the material was visually the same as S011
EN | [5 empty] | Floor | Tile | Tile mastic | NS | [6 empty] | VS011 | 12' x 12' Light brown with large white streaks | [7 empty] | NS as the material was visually simlar to S011
EN | [5 empty] | Wall | Drywall | DWJC | P | A | N | SF | 400 | - | - | VS024 | DWJC | 3 | 0 | 0 | 0 | 0 | 0 |  | S024 was confirmed ACM therefore all DWJC in the building should be presumed ACM.
EN | [5 empty] | Ceiling | Acoustic tile | Lay-in T-bar | NS | [6 empty] | VS012 | 2' x 2' pinhole | [7 empty] | NS as the material was visually similar to S012
EN | [5 empty] | Piping | N/F
EN | [5 empty] | Mechanical | N/F
EN | [5 empty] | Other | Structure | Fireproofing | NS | [6 empty] | VS004 | FIReproofing | [7 empty] | NS as the material was visually siimlar to S004
EN | 2074 | 2074 | Y | Office | 172 | Floor | TIle | Vinyl tile | NS | [6 empty] | VS019 | 12' x 12' Green with large white streaks | [6 empty] | PLEL | NS as the material was visually the same as S019
EN | [5 empty] | Floor | Tile | Tile mastic | NS | [6 empty] | VS019 | 12' x 12' Green with large white streaks | [7 empty] | NS as the material was visually simlar to S019
EN | [5 empty] | Wall | Drywall | DWJC | P | A | N | SF | 400 | - | - | VS024 | DWJC | 3 | 0 | 0 | 0 | 0 | 0 |  | S024 was confirmed ACM therefore all DWJC in the building should be presumed ACM.
EN | [5 empty] | Ceiling | Acoustic tile | Lay-in T-bar | NS | [6 empty] | VS012 | 2' x 2' pinhole | [7 empty] | NS as the material was visually similar to S012
EN | [5 empty] | Piping | N/F
EN | [5 empty] | Mechanical | N/F
EN | [5 empty] | Other | Structure | Fireproofing | NS | [6 empty] | VS004 | FIReproofing | [7 empty] | NS as the material was visually siimlar to S004
EN | 2072 | 2072 | Y | Office | 173 | Floor | TIle | Vinyl tile | NS | [6 empty] | VS019 | 12' x 12' Green with large white streaks | [6 empty] | PLEL | NS as the material was visually the same as S019
EN | [5 empty] | Floor | Tile | Tile mastic | NS | [6 empty] | VS019 | 12' x 12' Green with large white streaks | [7 empty] | NS as the material was visually simlar to S019
EN | [5 empty] | Wall | Drywall | DWJC | P | A | N | SF | 400 | - | - | VS024 | DWJC | 3 | 0 | 0 | 0 | 0 | 0 |  | S024 was confirmed ACM therefore all DWJC in the building should be presumed ACM.
EN | [5 empty] | Ceiling | Acoustic tile | Lay-in T-bar | NS | [6 empty] | VS012 | 2' x 2' pinhole | [7 empty] | NS as the material was visually similar to S012
EN | [5 empty] | Piping | N/F
EN | [5 empty] | Mechanical | N/F
EN | [5 empty] | Other | Structure | Fireproofing | NS | [6 empty] | VS004 | FIReproofing | [7 empty] | NS as the material was visually siimlar to S004
EN | 2072 | 2072 | Y | Office | 174 | Floor | TIle | Vinyl tile | NS | [6 empty] | VS019 | 12' x 12' Green with large white streaks | [6 empty] | PLEL | NS as the material was visually the same as S019
EN | [5 empty] | Floor | Tile | Tile mastic | NS | [6 empty] | VS019 | 12' x 12' Green with large white streaks | [7 empty] | NS as the material was visually simlar to S019
EN | [5 empty] | Wall | Drywall | DWJC | P | A | N | SF | 400 | - | - | VS024 | DWJC | 3 | 0 | 0 | 0 | 0 | 0 |  | S024 was confirmed ACM therefore all DWJC in the building should be presumed ACM.
EN | [5 empty] | Ceiling | Acoustic tile | Lay-in T-bar | NS | [6 empty] | VS012 | 2' x 2' pinhole | [7 empty] | NS as the material was visually similar to S012
EN | [5 empty] | Piping | N/F
EN | [5 empty] | Mechanical | N/F
EN | [5 empty] | Other | Structure | Fireproofing | NS | [6 empty] | VS004 | FIReproofing | [7 empty] | NS as the material was visually siimlar to S004
EN | 2070 | 2070 | Y | Office | 175 | Floor | TIle | Vinyl tile | NS | [6 empty] | VS019 | 12' x 12' Green with large white streaks | [6 empty] | PLEL | NS as the material was visually the same as S019
EN | [5 empty] | Floor | Tile | Tile mastic | NS | [6 empty] | VS019 | 12' x 12' Green with large white streaks | [7 empty] | NS as the material was visually simlar to S019
EN | [5 empty] | Wall | Drywall | DWJC | P | A | N | SF | 400 | - | - | VS024 | DWJC | 3 | 0 | 0 | 0 | 0 | 0 |  | S024 was confirmed ACM therefore all DWJC in the building should be presumed ACM.
EN | [5 empty] | Ceiling | Acoustic tile | Lay-in T-bar | NS | [6 empty] | VS012 | 2' x 2' pinhole | [7 empty] | NS as the material was visually similar to S012
EN | [5 empty] | Piping | N/F
EN | [5 empty] | Mechanical | N/F
EN | [5 empty] | Other | Structure | Fireproofing | NS | [6 empty] | VS004 | FIReproofing | [7 empty] | NS as the material was visually siimlar to S004
EN | 2070 | 2070 | Y | Office | 176 | Floor | TIle | Vinyl tile | NS | [6 empty] | VS019 | 12' x 12' Green with large white streaks | [6 empty] | PLEL | NS as the material was visually the same as S019
EN | [5 empty] | Floor | Tile | Tile mastic | NS | [6 empty] | VS019 | 12' x 12' Green with large white streaks | [7 empty] | NS as the material was visually simlar to S019
EN | [5 empty] | Wall | Drywall | DWJC | P | A | N | SF | 400 | - | - | VS024 | DWJC | 3 | 0 | 0 | 0 | 0 | 0 |  | S024 was confirmed ACM therefore all DWJC in the building should be presumed ACM.
EN | [5 empty] | Ceiling | Acoustic tile | Lay-in T-bar | NS | [6 empty] | VS012 | 2' x 2' pinhole | [7 empty] | NS as the material was visually similar to S012
EN | [5 empty] | Piping | N/F
EN | [5 empty] | Mechanical | N/F
EN | [5 empty] | Other | Structure | Fireproofing | NS | [6 empty] | VS004 | FIReproofing | [7 empty] | NS as the material was visually siimlar to S004
EN | 2068 | 2068 | Y | Office | 177 | Floor | TIle | Vinyl tile | NS | [6 empty] | VS019 | 12' x 12' Green with large white streaks | [6 empty] | PLEL | NS as the material was visually the same as S019
EN | [5 empty] | Floor | Tile | Tile mastic | NS | [6 empty] | VS019 | 12' x 12' Green with large white streaks | [7 empty] | NS as the material was visually simlar to S019
EN | [5 empty] | Wall | Drywall | DWJC | P | A | N | SF | 400 | - | - | VS024 | DWJC | 3 | 0 | 0 | 0 | 0 | 0 |  | S024 was confirmed ACM therefore all DWJC in the building should be presumed ACM.
EN | [5 empty] | Ceiling | Acoustic tile | Lay-in T-bar | NS | [6 empty] | VS012 | 2' x 2' pinhole | [7 empty] | NS as the material was visually similar to S012
EN | [5 empty] | Piping | N/F
EN | [5 empty] | Mechanical | N/F
EN | [5 empty] | Other | Structure | Fireproofing | NS | [6 empty] | VS004 | FIReproofing | [7 empty] | NS as the material was visually siimlar to S004
EN | 2060 | 2060 | Y | Office | 178 | Floor | Terazzo | Terazzo | NS | [14 empty] | PLEL | NS as terazzo is not suspect ACM.
EN | [5 empty] | Wall |  | Concrete | NS | [15 empty] | NS as concrete is not suspect ACM.
EN | [5 empty] | Ceiling | Acoustic tile | Lay-in T-Bar | NS | [6 empty] | VS003 | 2' x 4' pinhole | [7 empty] | NS as the material was visually the same as S003
EN | [5 empty] | Piping | N/F
EN | [5 empty] | Mechanical | Ductwork | Fiberglass | NS | [15 empty] | NS as fiberglass is not suspect ACM.
EN | [5 empty] | Other | Structure | Fireproofing | NS | [6 empty] | VS004 | Fireproofing | [7 empty] | NS as the material was visually similar to S004
EN | 2051 | 2051 | Y | Office | 179 | Floor | TIle | Vinyl tile | NS | [6 empty] | VS019 | 12' x 12' Green with large white streaks | [6 empty] | PLEL | NS as the material was visually the same as S019
EN | [5 empty] | Floor | Tile | Tile mastic | NS | [6 empty] | VS019 | 12' x 12' Green with large white streaks | [7 empty] | NS as the material was visually simlar to S019
EN | [5 empty] | Wall | Drywall | DWJC | P | A | N | SF | 400 | - | - | VS024 | DWJC | 3 | 0 | 0 | 0 | 0 | 0 |  | S024 was confirmed ACM therefore all DWJC in the building should be presumed ACM.
EN | [5 empty] | Ceiling | Acoustic tile | Lay-in T-bar | NS | [6 empty] | VS012 | 2' x 2' pinhole | [7 empty] | NS as the material was visually similar to S012
EN | [5 empty] | Piping | N/F
EN | [5 empty] | Mechanical | N/F
EN | [5 empty] | Other | Structure | Fireproofing | NS | [6 empty] | VS004 | Fireproofing | [7 empty] | NS as the material was visually siimlar to S004
EN | 2052 | 2052 | Y | Office | 180 | Floor | TIle | Vinyl tile | NS | [6 empty] | VS019 | 12' x 12' Green with large white streaks | [6 empty] | PLEL | NS as the material was visually the same as S019
EN | [5 empty] | Floor | Tile | Tile mastic | NS | [6 empty] | VS019 | 12' x 12' Green with large white streaks | [7 empty] | NS as the material was visually simlar to S019
EN | [5 empty] | Wall | Drywall | DWJC | P | A | N | SF | 400 | - | - | VS024 | DWJC | 3 | 0 | 0 | 0 | 0 | 0 |  | S024 was confirmed ACM therefore all DWJC in the building should be presumed ACM.
EN | [5 empty] | Ceiling | Acoustic tile | Lay-in T-bar | NS | [6 empty] | VS012 | 2' x 2' pinhole | [7 empty] | NS as the material was visually similar to S012
EN | [5 empty] | Piping | N/F
EN | [5 empty] | Mechanical | N/F
EN | [5 empty] | Other | Structure | Fireproofing | NS | [6 empty] | VS004 | Fireproofing | [7 empty] | NS as the material was visually siimlar to S004
EN | 2053 | 2053 | Y | Office | 181 | Floor | TIle | Vinyl tile | NS | [6 empty] | VS019 | 12' x 12' Green with large white streaks | [6 empty] | PLEL | NS as the material was visually the same as S019
EN | [5 empty] | Floor | Tile | Tile mastic | NS | [6 empty] | VS019 | 12' x 12' Green with large white streaks | [7 empty] | NS as the material was visually simlar to S019
EN | [5 empty] | Wall | Drywall | DWJC | P | A | N | SF | 400 | - | - | VS024 | DWJC | 3 | 0 | 0 | 0 | 0 | 0 |  | S024 was confirmed ACM therefore all DWJC in the building should be presumed ACM.
EN | [5 empty] | Ceiling | Acoustic tile | Lay-in T-bar | NS | [6 empty] | VS012 | 2' x 2' pinhole | [7 empty] | NS as the material was visually similar to S012
EN | [5 empty] | Piping | N/F
EN | [5 empty] | Mechanical | N/F
EN | [5 empty] | Other | Structure | Fireproofing | NS | [6 empty] | VS004 | Fireproofing | [7 empty] | NS as the material was visually siimlar to S004
EN | 2054 | 2054 | Y | Office | 182 | Floor | TIle | Vinyl tile | NS | [6 empty] | VS019 | 12' x 12' Green with large white streaks | [6 empty] | PLEL | NS as the material was visually the same as S019
EN | [5 empty] | Floor | Tile | Tile mastic | NS | [6 empty] | VS019 | 12' x 12' Green with large white streaks | [7 empty] | NS as the material was visually simlar to S019
EN | [5 empty] | Wall | Drywall | DWJC | P | A | N | SF | 400 | - | - | VS024 | DWJC | 3 | 0 | 0 | 0 | 0 | 0 |  | S024 was confirmed ACM therefore all DWJC in the building should be presumed ACM.
EN | [5 empty] | Ceiling | Acoustic tile | Lay-in T-bar | NS | [6 empty] | VS012 | 2' x 2' pinhole | [7 empty] | NS as the material was visually similar to S012
EN | [5 empty] | Piping | N/F
EN | [5 empty] | Mechanical | N/F
EN | [5 empty] | Other | Structure | Fireproofing | NS | [6 empty] | VS004 | Fireproofing | [7 empty] | NS as the material was visually siimlar to S004
EN | 2055 | 2055 | Y | Office | 183 | Floor | TIle | Vinyl tile | NS | [6 empty] | VS019 | 12' x 12' Green with large white streaks | [6 empty] | PLEL | NS as the material was visually the same as S019
EN | [5 empty] | Floor | Tile | Tile mastic | NS | [6 empty] | VS019 | 12' x 12' Green with large white streaks | [7 empty] | NS as the material was visually simlar to S019
EN | [5 empty] | Wall | Drywall | DWJC | P | A | N | SF | 400 | - | - | VS024 | DWJC | 3 | 0 | 0 | 0 | 0 | 0 |  | S024 was confirmed ACM therefore all DWJC in the building should be presumed ACM.
EN | [5 empty] | Ceiling | Acoustic tile | Lay-in T-bar | NS | [6 empty] | VS012 | 2' x 2' pinhole | [7 empty] | NS as the material was visually similar to S012
EN | [5 empty] | Piping | N/F
EN | [5 empty] | Mechanical | N/F
EN | [5 empty] | Other | Structure | Fireproofing | NS | [6 empty] | VS004 | Fireproofing | [7 empty] | NS as the material was visually siimlar to S004
EN | 2059 | 2059 | Y | Office | 184 | Floor | TIle | Vinyl tile | NS | [6 empty] | VS019 | 12' x 12' Green with large white streaks | [6 empty] | PLEL | NS as the material was visually the same as S019
EN | [5 empty] | Floor | Tile | Tile mastic | NS | [6 empty] | VS019 | 12' x 12' Green with large white streaks | [7 empty] | NS as the material was visually simlar to S019
EN | [5 empty] | Wall | Drywall | DWJC | P | A | N | SF | 400 | - | - | VS024 | DWJC | 3 | 0 | 0 | 0 | 0 | 0 |  | S024 was confirmed ACM therefore all DWJC in the building should be presumed ACM.
EN | [5 empty] | Ceiling | Acoustic tile | Lay-in T-bar | NS | [6 empty] | VS012 | 2' x 2' pinhole | [7 empty] | NS as the material was visually similar to S012
EN | [5 empty] | Piping | N/F
EN | [5 empty] | Mechanical | N/F
EN | [5 empty] | Other | Structure | Fireproofing | NS | [6 empty] | VS004 | Fireproofing | [7 empty] | NS as the material was visually siimlar to S004
EN | 2064 | 2064 | Y | Office | 185 | Floor | TIle | Vinyl tile | P | A | N | SF | 400 | - | - | VS011 | 12' x 12' Light brown with large white streaks | 3 | 0 | 0 | 0 | 0 | 0 | PLEL | NS as the material was visually the same as S011
EN | [5 empty] | Floor | Tile | Tile mastic | NS | [6 empty] | VS011 | 12' x 12' Light brown with large white streaks | [7 empty] | NS as the material was visually simlar to S011
EN | [5 empty] | Wall | Drywall | DWJC | P | A | N | SF | 400 | - | - | VS024 | DWJC | 3 | 0 | 0 | 0 | 0 | 0 |  | S024 was confirmed ACM therefore all DWJC in the building should be presumed ACM.
EN | [5 empty] | Ceiling | Acoustic tile | Lay-in T-bar | NS | [6 empty] | VS012 | 2' x 2' pinhole | [7 empty] | NS as the material was visually similar to S012
EN | [5 empty] | Piping | N/F
EN | [5 empty] | Mechanical | N/F
EN | [5 empty] | Other | Structure | Fireproofing | NS | [6 empty] | VS004 | Fireproofing | [7 empty] | NS as the material was visually siimlar to S004
EN | 2063 | 2063 | Y | Office | 186 | Floor |  | Carpet | NS | [14 empty] | PLEL | NS as carpet is not suspect ACM.
EN | [5 empty] | Wall | Drywall | DWJC | P | A | N | SF | 400 | - | - | VS024 | DWJC | 3 | 0 | 0 | 0 | 0 | 0 |  | S024 was confirmed ACM therefore all DWJC in the building should be presumed ACM.
EN | [5 empty] | Ceiling | Acoustic tile | Lay-in T-bar | NS | [6 empty] | VS003 | 2' x 4' pinhole | [7 empty] | NS as the material was visually similar to S003
EN | [5 empty] | Piping | N/F
EN | [5 empty] | Mechanical | N/F
EN | [5 empty] | Other | N/F
EN | 2062 | 2062 | Y | Office | 187 | Floor |  | Carpet | NS | [14 empty] | PLEL | NS as carpet is not suspect ACM.
EN | [5 empty] | Wall | Drywall | DWJC | P | A | N | SF | 400 | - | - | VS024 | DWJC | 3 | 0 | 0 | 0 | 0 | 0 |  | S024 was confirmed ACM therefore all DWJC in the building should be presumed ACM.
EN | [5 empty] | Ceiling | Acoustic tile | Lay-in T-bar | NS | [6 empty] | VS003 | 2' x 4' pinhole | [7 empty] | NS as the material was visually similar to S003
EN | [5 empty] | Piping | N/F
EN | [5 empty] | Mechanical | N/F
EN | [5 empty] | Other | N/F
EN | 2061 | 2061 | Y | Office | 188 | Floor |  | Carpet | NS | [14 empty] | PLEL | NS as carpet is not suspect ACM.
EN | [5 empty] | Wall | Drywall | DWJC | P | A | N | SF | 400 | - | - | VS024 | DWJC | 3 | 0 | 0 | 0 | 0 | 0 |  | S024 was confirmed ACM therefore all DWJC in the building should be presumed ACM.
EN | [5 empty] | Ceiling | Acoustic tile | Lay-in T-bar | NS | [6 empty] | VS003 | 2' x 4' pinhole | [7 empty] | NS as the material was visually similar to S003
EN | [5 empty] | Piping | N/F
EN | [5 empty] | Mechanical | N/F
EN | [5 empty] | Other | N/F
EN | 2058 | 2058 | Y | Office | 189 | Floor |  | Carpet | NS | [14 empty] | PLEL | NS as carpet is not suspect ACM.
EN | [5 empty] | Wall | Drywall | DWJC | P | A | N | SF | 400 | - | - | VS024 | DWJC | 3 | 0 | 0 | 0 | 0 | 0 |  | S024 was confirmed ACM therefore all DWJC in the building should be presumed ACM.
EN | [5 empty] | Ceiling | Acoustic tile | Lay-in T-bar | NS | [6 empty] | VS003 | 2' x 4' pinhole | [7 empty] | NS as the material was visually similar to S003
EN | [5 empty] | Piping | N/F
EN | [5 empty] | Mechanical | N/F
EN | [5 empty] | Other | N/F
EN | 2056 | 2056 | Y | Office | 190 | Floor | TIle | Vinyl tile | NS | [6 empty] | VS001 | 12' x 12' Green with large green and white streak | [6 empty] | PLEL | NS as the material was visually similar to S001
EN | [5 empty] | Floor | TIle | Tile mastic | NS | [6 empty] | VS001 | 12' x 12' Green with large green and white streak | [7 empty] | NS as the material was visually similar to S001
EN | [5 empty] | Floor | TIle | Vinyl tile | NS | [6 empty] | VS026 | 12' x 12' Cream and brown streaks | [7 empty] | NS as the material was visually similar toS 026
EN | [5 empty] | Floor | Tile | Tile mastic | NS | [6 empty] | VS026 | 12' x 12' Cream and brown streaks | [7 empty] | NS as the material was visually similar to S026
EN | [5 empty] | Wall | Drywall | DWJC | P | A | N | SF | 400 | - | - | VS024 | DWJC | 3 | 0 | 0 | 0 | 0 | 0 |  | S024 was confirmed ACM therefore all DWJC in the building should be presumed ACM.
EN | [5 empty] | Ceiling | Acoustic tile | Lay-in T-bar | NS | [6 empty] | VS012 | 2' x 2' pinhole | [7 empty] | NS as the material was visually similar to S012
EN | [5 empty] | Piping | N/F
EN | [5 empty] | Mechanical | N/F
EN | [5 empty] | Other | N/F
EN | 2043 | 2043 | Y | Office | 191 | Floor | TIle | Vinyl tile | NS | [6 empty] | VS001 | 12' x 12' Green with large green and white streak | [6 empty] | PLEL | NS as the material was visually similar to S001
EN | [5 empty] | Floor | TIle | Tile mastic | nS | [6 empty] | VS001 | 12' x 12' Green with large green and white streak | [7 empty] | NS as the material was visually similar to S001
EN | [5 empty] | Floor | TIle | Vinyl tile | NS | [6 empty] | VS026 | 12' x 12' Cream and brown streaks | [7 empty] | NS as the material was visually similar toS 026
EN | [5 empty] | Floor | Tile | Tile mastic | NS | [6 empty] | VS026 | 12' x 12' Cream and brown streaks | [7 empty] | NS as the material was visually similar to S026
EN | [5 empty] | Wall | Drywall | DWJC | P | A | N | SF | 400 | - | - | VS024 | DWJC | 3 | 0 | 0 | 0 | 0 | 0 |  | S049 was collected but not confirmed ACM. S024 was confirmed ACM therefore all DWJC in the building should be presumed ACM.
EN | [5 empty] | Ceiling | Acoustic tile | Lay-in T-bar | NS | [6 empty] | VS012 | 2' x 2' pinhole | [7 empty] | NS as the material was visually similar to S012
EN | [5 empty] | Piping | N/F
EN | [5 empty] | Mechanical | N/F
EN | [5 empty] | Other | N/F
EN | 2042A | 2042 | Y | Office | 192 | Floor | TIle | Vinyl tile | NS | [6 empty] | VS001 | 12' x 12' Green with large green and white streak | [6 empty] | PLEL | NS as the material was visually similar to S001
EN | [5 empty] | Floor | TIle | Tile mastic | NS | [6 empty] | VS001 | 12' x 12' Green with large green and white streak | [7 empty] | NS as the material was visually similar to S001
EN | [5 empty] | Wall | Drywall | DWJC | P | A | N | SF | 400 | - | - | VS024 | DWJC | 3 | 0 | 0 | 0 | 0 | 0 |  | S024 was confirmed ACM therefore all DWJC in the building should be presumed ACM.
EN | [5 empty] | Ceiling | Acoustic tile | Lay-in T-bar | NS | [6 empty] | VS012 | 2' x 2' pinhole | [7 empty] | NS as the material was visually similar to S012
EN | [5 empty] | Piping | N/F
EN | [5 empty] | Mechanical | N/F
EN | [5 empty] | Other | Structure | Fireproofing | NS | [6 empty] | VS004 | Fireproofing | [7 empty] | NS as the material was visually similar to S004
EN | 2004 | 2004 | Y | Office | 193 | Floor | TIle | Vinyl tile | NS | [6 empty] | VS020 | 12' x 12' White with grey flecks | [6 empty] | PLEL | NS as the material was visually similar to S020
EN | [5 empty] | Floor | TIle | Tile mastic | NS | [6 empty] | VS020 | 12' x 12' White with grey flecks | [7 empty] | NS as the material was visually similar to S020
EN | [5 empty] | Wall | Drywall | DWJC | P | A | N | SF | 400 | - | - | VS024 | DWJC | 3 | 0 | 0 | 0 | 0 | 0 |  | S024 was confirmed ACM therefore all DWJC in the building should be presumed ACM.
EN | [5 empty] | Ceiling | Acoustic tile | Lay-in T-bar | NS | [6 empty] | VS007 | 2' x 2' pinhole fleck | [7 empty] | NS as the material was visually similar to S007
EN | [5 empty] | Piping | N/F
EN | [5 empty] | Mechanical | N/F
EN | [5 empty] | Other | Structure | Fireproofing | NS | [6 empty] | VS004 | Fireproofing | [7 empty] | NS as the material was visually similar to S004
EN | 2006 | 2006 | Y | Office | 194 | Floor | TIle | Vinyl tile | Y | A | N | SF | 25 | - | - | S050 | 12' x 12' Grey with brown streaks | 2 | 0 | 0 | 0 | 0 | 0 | PLEL
EN | [5 empty] | Floor | TIle | Tile mastic | N | [6 empty] | S050 | 12' x 12' Grey with brown streaks
EN | [5 empty] | Wall |  | Concrete | NS | [15 empty] | NS as concrete is not suspect ACM.
EN | [5 empty] | Ceiling | Fixed | Plaster | N | [6 empty] | S051 | Plaster
EN | [5 empty] | Piping | N/F
EN | [5 empty] | Mechanical | N/F
EN | [5 empty] | Other | N/F
EN | 2007 | 2007 | Y | Office | 195 | Floor | TIle | Vinyl tile | P | A | N | SF | 1000 | - | - | VS013 | 12' x 12' Light brown with brown streaks | 3 | 0 | 0 | 0 | 0 | 0 | PLEL | NS as the material was visually similar to S013
EN | [5 empty] | Floor | TIle | Tile mastic | NS | [6 empty] | VS013 | 12' x 12' Light brown with brown streaks | [7 empty] | NS as the material was visually similar to S013
EN | [5 empty] | Wall | Drywall | DWJC | P | A | N | SF | 400 | - | - | VS024 | DWJC | 3 | 0 | 0 | 0 | 0 | 0 |  | S024 was confirmed ACM therefore all DWJC in the building should be presumed ACM.
EN | [5 empty] | Ceiling | Acoustic tile | Lay-in T-bar | NS | [6 empty] | VS003 | 2' x 4' pinhole | [7 empty] | NS as the material was visually similar to S003
EN | [5 empty] | Piping | N/F
EN | [5 empty] | Mechanical | N/F
EN | [5 empty] | Other | Structure | Fireproofing | NS | [6 empty] | VS004 | Fireproofing | [7 empty] | NS as the material was visually similar to S004
EN | 2000 | 2000 | Y | Office | 196 | Floor | Terazzo | Terazzo | NS | [14 empty] | PLEL | NS as terazzo is not suspect ACM.
EN | [5 empty] | Wall |  | Concrete | NS | [15 empty] | NS as concrete is not suspect ACM.
EN | [5 empty] | Ceiling | Fixed | Texture | N | [6 empty] | S052 | Texture
EN | [5 empty] | Piping | N/F
EN | [5 empty] | Mechanical | N/F
EN | [5 empty] | Other | N/F
EN | 2001 | 2001 | Y | Office | 197 | Floor | Terazzo | Terazzo | NS | [14 empty] | PLEL | NS as terazzo is not suspect ACM.
EN | [5 empty] | Wall |  | Concrete | NS | [15 empty] | NS as concrete is not suspect ACM.
EN | [5 empty] | Ceiling | Acoustic tile | Lay-in T-bar | NS | [6 empty] | VS003 | 2' x 4' pinhole | [7 empty] | NS as the material was visually similar to S003
EN | [5 empty] | Piping | N/F
EN | [5 empty] | Mechanical | N/F
EN | [5 empty] | Other | N/F
EN | 2002 | 2002 | Y | Office | 198 | Floor | Terazzo | Terazzo | NS | [14 empty] | PLEL | NS as terazzo is not suspect ACM.
EN | [5 empty] | Wall |  | Concrete | NS | [15 empty] | NS as concrete is not suspect ACM.
EN | [5 empty] | Ceiling | Acoustic tile | Lay-in T-bar | NS | [6 empty] | VS003 | 2' x 4' pinhole | [7 empty] | NS as the material was visually similar to S003
EN | [5 empty] | Piping | N/F
EN | [5 empty] | Mechanical | N/F
EN | [5 empty] | Other | N/F
EN | 2003 | 2003 | Y | Office | 199 | Floor | Terazzo | Terazzo | NS | [14 empty] | PLEL | NS as terazzo is not suspect ACM.
EN | [5 empty] | Wall |  | Concrete | NS | [15 empty] | NS as concrete is not suspect ACM.
EN | [5 empty] | Ceiling | Acoustic tile | Lay-in T-bar | NS | [6 empty] | VS003 | 2' x 4' pinhole | [7 empty] | NS as the material was visually similar to S003
EN | [5 empty] | Piping | Elbows/Fittings | Parging cement | P | D | Y | Ea | 8 | - | - | VS008 | Parging Cement | 30 | 0 | 0 | 0 | 0 | 0 |  | NS as the material was visually similar to S008.
EN | [5 empty] | Mechanical | N/F
EN | [5 empty] | Other | N/F
EN | 2C01 |  | Y | Hallway | 200 | Floor | Terazzo | Terazzo | NS | [14 empty] | PLEL | NS as terazzo is not suspect ACM.
EN | [5 empty] | Wall |  | Concrete | NS | [15 empty] | NS as concrete is not suspect ACM.
EN | [5 empty] | Ceiling | Fixed | Texture | N | [6 empty] | S054 | Texture
EN | [5 empty] | Piping | N/F
EN | [5 empty] | Mechanical | N/F
EN | [5 empty] | Other | N/F
EN | 2C02 |  | Y | Office | 201 | Floor | Tile | Vinyl tile | Y | A | N | Sf | 6800 | - | - | S055 | 12' x 12' Red with white streaks | 3 | 0 | 0 | 0 | 0 | 0 | PLEL
EN | [5 empty] | Floor | TIle | Tile mastic | N | [6 empty] | S055 | 12' x 12' Red with white streaks
EN | [5 empty] | Wall |  | Concrete | NS | [15 empty] | NS as concrete is not suspect ACM.
EN | [5 empty] | Ceiling | Acoustic tile | Lay-in T-bar | NS | [6 empty] | VS003 | 2' x 4' pinhole | [7 empty] | NS as the material was visually similar to S003
EN | [5 empty] | Piping | N/F
EN | [5 empty] | Mechanical | N/F
EN | [5 empty] | Other | N/F
EN | 2C02A |  | Y | Hallway | 202 | Floor | TIle | Vinyl tile | P | A | N | SF | 400 | - | - | VS011 | 12' x 12' Light brown with large white streaks | 3 | 0 | 0 | 0 | 0 | 0 | PLEL | NS as the material was visually the same as S011
EN | [5 empty] | Floor | Tile | Tile mastic | NS | [6 empty] | VS011 | 12' x 12' Light brown with large white streaks | [7 empty] | NS as the material was visually simlar to S011
EN | [5 empty] | Wall | Drywall | DWJC | P | A | N | SF | 400 | - | - | VS024 | DWJC | 3 | 0 | 0 | 0 | 0 | 0 |  | S056 was collected but not confirmed ACM. S024 was confirmed ACM therefore all DWJC in the building should be presumed ACM.
EN | [5 empty] | Ceiling | Acoustic tile | Lay-in T-bar | NS | [6 empty] | VS012 | 2' x 2' pinhole | [7 empty] | NS as the material was visually similar to S012
EN | [5 empty] | Piping | N/F
EN | [5 empty] | Mechanical | N/F
EN | [5 empty] | Other | Structure | Fireproofing | NS | [6 empty] | VS004 | Fireproofing | [7 empty] | NS as the material was visually siimlar to S004
EN | 3030 | 3030 | N | Office | 203 | Floor | [17 empty] | PLEL
EN | [5 empty] | Wall
EN | [5 empty] | Ceiling | [18 empty] | No access to this room
EN | [5 empty] | Piping
EN | [5 empty] | Mechanical
EN | [5 empty] | Other | Structure | Fireproofing | N | [6 empty] | S080 | Fireproofing
EN | 3033 | 3033 | Y | Office | 204 | Floor | Tile | Vinyl tile | NS | [6 empty] | VS006 | 12' x 12' White with black streaks | [6 empty] | PLEL | NS as the material was visually similar to S006
EN | [5 empty] | Floor | Tile | Tile mastic | NS | [6 empty] | VS006 | 12' x 12' White with black streaks | [7 empty] | NS as the material was visually similar to S006
EN | [5 empty] | Wall | Drywall | DWJC | P | A | N | SF | 154 | - | - | VS024 | DWJC | 3 | 0 | 0 | 0 | 0 | 0 |  | S024 was confirmed ACM therefore all DWJC in the building should be presumed ACM.
EN | [5 empty] | Ceiling | Acoustic tile | Lay-in T-Bar | NS | [6 empty] | VS003 | 2' x 4' pinhole | [7 empty] | NS as the material was visually similar to S003
EN | [5 empty] | Piping | N/F
EN | [5 empty] | Mechanical | N/F
EN | [5 empty] | Other | N/F
EN | 3032 | 3032 | Y | Office | 205 | Floor | Tile | Vinyl tile | NS | [6 empty] | VS006 | 12' x 12' White with black streaks | [6 empty] | PLEL | NS as the material was visually similar to S006
EN | [5 empty] | Floor | Tile | Tile mastic | NS | [6 empty] | VS006 | 12' x 12' White with black streaks | [7 empty] | NS as the material was visually similar to S006
EN | [5 empty] | Wall | Drywall | DWJC | P | A | N | SF | 154 | - | - | VS024 | DWJC | 3 | 0 | 0 | 0 | 0 | 0 |  | S024 was confirmed ACM therefore all DWJC in the building should be presumed ACM.
EN | [5 empty] | Ceiling | Acoustic tile | Lay-in T-Bar | NS | [6 empty] | VS003 | 2' x 4' pinhole | [7 empty] | NS as the material was visually similar to S003
EN | [5 empty] | Piping | N/F
EN | [5 empty] | Mechanical | N/F
EN | [5 empty] | Other | N/F
EN | 3031 | 3031 | Y | Office | 206 | Floor |  | Carpet | NS | [14 empty] | PLEL | NS as carpet is not suspect ACM.
EN | [5 empty] | Wall | Drywall | DWJC | P | A | N | SF | 154 | - | - | VS024 | DWJC | 3 | 0 | 0 | 0 | 0 | 0 |  | S024 was confirmed ACM therefore all DWJC in the building should be presumed ACM.
EN | [5 empty] | Ceiling | Acoustic tile | Lay-in T-Bar | NS | [6 empty] | VS003 | 2' x 4' pinhole | [7 empty] | NS as the material was visually similar to S003
EN | [5 empty] | Piping | N/F
EN | [5 empty] | Mechanical | N/F
EN | [5 empty] | Other | N/F
EN | 3030 | 3030 | Y | Office | 207 | Floor | Tile | Vinyl tile | NS | [6 empty] | VS006 | 12' x 12' White with black streaks | [6 empty] | PLEL | NS as the material was visually similar to S006
EN | [5 empty] | Floor | Tile | Tile mastic | NS | [6 empty] | VS006 | 12' x 12' White with black streaks | [7 empty] | NS as the material was visually similar to S006
EN | [5 empty] | Wall | Drywall | DWJC | P | A | N | SF | 154 | - | - | VS024 | DWJC | 3 | 0 | 0 | 0 | 0 | 0 |  | S024 was confirmed ACM therefore all DWJC in the building should be presumed ACM.
EN | [5 empty] | Ceiling | Acoustic tile | Lay-in T-Bar | NS | [6 empty] | VS003 | 2' x 4' pinhole | [7 empty] | NS as the material was visually similar to S003
EN | [5 empty] | Piping | N/F
EN | [5 empty] | Mechanical | N/F
EN | [5 empty] | Other | N/F
EN | 3028 | 3028 | Y | Office | 208 | Floor | Tile | Vinyl tile | NS | [6 empty] | VS006 | 12' x 12' White with black streaks | [6 empty] | PLEL | NS as the material was visually similar to S006
EN | [5 empty] | Floor | Tile | Tile mastic | NS | [6 empty] | VS006 | 12' x 12' White with black streaks | [7 empty] | NS as the material was visually similar to S006
EN | [5 empty] | Wall | Drywall | DWJC | P | A | N | SF | 154 | - | - | VS024 | DWJC | 3 | 0 | 0 | 0 | 0 | 0 |  | S024 was confirmed ACM therefore all DWJC in the building should be presumed ACM.
EN | [5 empty] | Ceiling | Acoustic tile | Lay-in T-Bar | NS | [6 empty] | VS003 | 2' x 4' pinhole | [7 empty] | NS as the material was visually similar to S003
EN | [5 empty] | Piping | N/F
EN | [5 empty] | Mechanical | N/F
EN | [5 empty] | Other | N/F
EN | 3027 | 3027 | Y | Office | 209 | Floor |  | Carpet | NS | [14 empty] | PLEL | NS as carpet is not suspect ACM.
EN | [5 empty] | Wall | Drywall | DWJC | P | A | N | SF | 154 | - | - | VS024 | DWJC | 3 | 0 | 0 | 0 | 0 | 0 |  | S024 was confirmed ACM therefore all DWJC in the building should be presumed ACM.
EN | [5 empty] | Ceiling | Acoustic tile | Lay-in T-Bar | NS | [6 empty] | VS003 | 2' x 4' pinhole | [7 empty] | NS as the material was visually similar to S003
EN | [5 empty] | Piping | N/F
EN | [5 empty] | Mechanical | N/F
EN | [5 empty] | Other | N/F
EN | 3026 | 3026 | Y | Office | 210 | Floor | Tile | Vinyl tile | NS | [6 empty] | VS006 | 12' x 12' White with black streaks | [6 empty] | PLEL | NS as the material was visually similar to S006
EN | [5 empty] | Floor | Tile | Tile mastic | NS | [6 empty] | VS006 | 12' x 12' White with black streaks | [7 empty] | NS as the material was visually similar to S006
EN | [5 empty] | Wall | Drywall | DWJC | P | A | N | SF | 154 | - | - | VS024 | DWJC | 3 | 0 | 0 | 0 | 0 | 0 |  | S024 was confirmed ACM therefore all DWJC in the building should be presumed ACM.
EN | [5 empty] | Ceiling | Acoustic tile | Lay-in T-Bar | NS | [6 empty] | VS003 | 2' x 4' pinhole | [7 empty] | NS as the material was visually similar to S003
EN | [5 empty] | Piping | N/F
EN | [5 empty] | Mechanical | N/F
EN | [5 empty] | Other | N/F
EN | 3025 | 3025 | Y | Office | 211 | Floor | Tile | Vinyl tile | NS | [6 empty] | VS006 | 12' x 12' White with black streaks | [6 empty] | PLEL | NS as the material was visually similar to S006
EN | [5 empty] | Floor | Tile | Tile mastic | NS | [6 empty] | VS006 | 12' x 12' White with black streaks | [7 empty] | NS as the material was visually similar to S006
EN | [5 empty] | Wall | Drywall | DWJC | P | A | N | SF | 154 | - | - | VS024 | DWJC | 3 | 0 | 0 | 0 | 0 | 0 |  | S024 was confirmed ACM therefore all DWJC in the building should be presumed ACM.
EN | [5 empty] | Ceiling | Acoustic tile | Lay-in T-Bar | NS | [6 empty] | VS003 | 2' x 4' pinhole | [7 empty] | NS as the material was visually similar to S003
EN | [5 empty] | Piping | N/F
EN | [5 empty] | Mechanical | N/F
EN | [5 empty] | Other | N/F
EN | 3024 | 3024 | Y | Office | 212 | Floor | Tile | Vinyl tile | NS | [6 empty] | VS006 | 12' x 12' White with black streaks | [6 empty] | PLEL | NS as the material was visually similar to S006
EN | [5 empty] | Floor | Tile | Tile mastic | NS | [6 empty] | VS006 | 12' x 12' White with black streaks | [7 empty] | NS as the material was visually similar to S006
EN | [5 empty] | Wall | Drywall | DWJC | P | A | N | SF | 154 | - | - | VS024 | DWJC | 3 | 0 | 0 | 0 | 0 | 0 |  | S024 was confirmed ACM therefore all DWJC in the building should be presumed ACM.
EN | [5 empty] | Ceiling | Acoustic tile | Lay-in T-Bar | NS | [6 empty] | VS003 | 2' x 4' pinhole | [7 empty] | NS as the material was visually similar to S003
EN | [5 empty] | Piping | N/F
EN | [5 empty] | Mechanical | N/F
EN | [5 empty] | Other | N/F
EN | 3022 | 3022 | Y | Office | 213 | Floor | Tile | Vinyl tile | NS | [6 empty] | VS006 | 12' x 12' White with black streaks | [6 empty] | PLEL | NS as the material was visually similar to S006
EN | [5 empty] | Floor | Tile | Tile mastic | NS | [6 empty] | VS006 | 12' x 12' White with black streaks | [7 empty] | NS as the material was visually similar to S006
EN | [5 empty] | Wall | Drywall | DWJC | P | A | N | SF | 154 | - | - | VS024 | DWJC | 3 | 0 | 0 | 0 | 0 | 0 |  | S024 was confirmed ACM therefore all DWJC in the building should be presumed ACM.
EN | [5 empty] | Ceiling | Acoustic tile | Lay-in T-Bar | NS | [6 empty] | VS003 | 2' x 4' pinhole | [7 empty] | NS as the material was visually similar to S003
EN | [5 empty] | Piping | N/F
EN | [5 empty] | Mechanical | N/F
EN | [5 empty] | Other | N/F
EN | 3021 | 3021 | Y | Office | 214 | Floor | Tile | Vinyl tile | NS | [6 empty] | VS006 | 12' x 12' White with black streaks | [6 empty] | PLEL | NS as the material was visually similar to S006
EN | [5 empty] | Floor | Tile | Tile mastic | NS | [6 empty] | VS006 | 12' x 12' White with black streaks | [7 empty] | NS as the material was visually similar to S006
EN | [5 empty] | Wall | Drywall | DWJC | P | A | N | SF | 154 | - | - | VS024 | DWJC | 3 | 0 | 0 | 0 | 0 | 0 |  | S024 was confirmed ACM therefore all DWJC in the building should be presumed ACM.
EN | [5 empty] | Ceiling | Acoustic tile | Lay-in T-Bar | NS | [6 empty] | VS003 | 2' x 4' pinhole | [7 empty] | NS as the material was visually similar to S003
EN | [5 empty] | Piping | N/F
EN | [5 empty] | Mechanical | N/F
EN | [5 empty] | Other | N/F
EN | 3018 | 3018 | Y | Office | 215 | Floor | Tile | Vinyl tile | NS | [6 empty] | VS006 | 12' x 12' White with black streaks | [6 empty] | PLEL | NS as the material was visually similar to S006
EN | [5 empty] | Floor | Tile | Tile mastic | NS | [6 empty] | VS006 | 12' x 12' White with black streaks | [7 empty] | NS as the material was visually similar to S006
EN | [5 empty] | Wall | Drywall | DWJC | P | A | N | SF | 154 | - | - | VS024 | DWJC | 3 | 0 | 0 | 0 | 0 | 0 |  | S024 was confirmed ACM therefore all DWJC in the building should be presumed ACM.
EN | [5 empty] | Ceiling | Acoustic tile | Lay-in T-Bar | NS | [6 empty] | VS003 | 2' x 4' pinhole | [7 empty] | NS as the material was visually similar to S003
EN | [5 empty] | Piping | N/F
EN | [5 empty] | Mechanical | N/F
EN | [5 empty] | Other | N/F
EN | 3019 | 3019 | Y | Office | 216 | Floor | Tile | Vinyl tile | NS | [6 empty] | VS006 | 12' x 12' White with black streaks | [6 empty] | PLEL | NS as the material was visually similar to S006
EN | [5 empty] | Floor | Tile | Tile mastic | NS | [6 empty] | VS006 | 12' x 12' White with black streaks | [7 empty] | NS as the material was visually similar to S006
EN | [5 empty] | Wall | Drywall | DWJC | P | A | N | SF | 154 | - | - | VS024 | DWJC | 3 | 0 | 0 | 0 | 0 | 0 |  | S024 was confirmed ACM therefore all DWJC in the building should be presumed ACM.
EN | [5 empty] | Ceiling | Acoustic tile | Lay-in T-Bar | NS | [6 empty] | VS003 | 2' x 4' pinhole | [7 empty] | NS as the material was visually similar to S003
EN | [5 empty] | Piping | N/F
EN | [5 empty] | Mechanical | N/F
EN | [5 empty] | Other | N/F
EN | 3017 | 3017 | Y | Office | 217 | Floor | Tile | Vinyl tile | NS | [6 empty] | VS006 | 12' x 12' White with black streaks | [6 empty] | PLEL | NS as the material was visually similar to S006
EN | [5 empty] | Floor | Tile | Tile mastic | NS | [6 empty] | VS006 | 12' x 12' White with black streaks | [7 empty] | NS as the material was visually similar to S006
EN | [5 empty] | Wall | Drywall | DWJC | P | A | N | SF | 154 | - | - | VS024 | DWJC | 3 | 0 | 0 | 0 | 0 | 0 |  | S024 was confirmed ACM therefore all DWJC in the building should be presumed ACM.
EN | [5 empty] | Ceiling | Acoustic tile | Lay-in T-Bar | NS | [6 empty] | VS003 | 2' x 4' pinhole | [7 empty] | NS as the material was visually similar to S003
EN | [5 empty] | Piping | N/F
EN | [5 empty] | Mechanical | N/F
EN | [5 empty] | Other | N/F
EN | 3016 | 3016 | Y | Office | 218 | Floor | Tile | Vinyl tile | NS | [6 empty] | VS006 | 12' x 12' White with black streaks | [6 empty] | PLEL | NS as the material was visually similar to S006
EN | [5 empty] | Floor | Tile | Tile mastic | NS | [6 empty] | VS006 | 12' x 12' White with black streaks | [7 empty] | NS as the material was visually similar to S006
EN | [5 empty] | Wall | Drywall | DWJC | P | A | N | SF | 154 | - | - | VS024 | DWJC | 3 | 0 | 0 | 0 | 0 | 0 |  | S024 was confirmed ACM therefore all DWJC in the building should be presumed ACM.
EN | [5 empty] | Ceiling | Acoustic tile | Lay-in T-Bar | NS | [6 empty] | VS003 | 2' x 4' pinhole | [7 empty] | NS as the material was visually similar to S003
EN | [5 empty] | Piping | N/F
EN | [5 empty] | Mechanical | N/F
EN | [5 empty] | Other | N/F
EN | 3015 | 3015 | Y | Office | 219 | Floor | Tile | Vinyl tile | NS | [6 empty] | VS006 | 12' x 12' White with black streaks | [6 empty] | PLEL | NS as the material was visually similar to S006
EN | [5 empty] | Floor | Tile | Tile mastic | NS | [6 empty] | VS006 | 12' x 12' White with black streaks | [7 empty] | NS as the material was visually similar to S006
EN | [5 empty] | Wall | Drywall | DWJC | P | A | N | SF | 154 | - | - | VS024 | DWJC | 3 | 0 | 0 | 0 | 0 | 0 |  | S024 was confirmed ACM therefore all DWJC in the building should be presumed ACM.
EN | [5 empty] | Ceiling | Acoustic tile | Lay-in T-Bar | NS | [6 empty] | VS003 | 2' x 4' pinhole | [7 empty] | NS as the material was visually similar to S003
EN | [5 empty] | Piping | N/F
EN | [5 empty] | Mechanical | N/F
EN | [5 empty] | Other | N/F
EN | 3014 | 3014 | Y | Office | 220 | Floor | Tile | Vinyl tile | NS | [6 empty] | VS006 | 12' x 12' White with black streaks | [6 empty] | PLEL | NS as the material was visually similar to S006
EN | [5 empty] | Floor | Tile | Tile mastic | NS | [6 empty] | VS006 | 12' x 12' White with black streaks | [7 empty] | NS as the material was visually similar to S006
EN | [5 empty] | Wall | Drywall | DWJC | Y | A | N | SF | 154 | - | - | S057 | DWJC | 3 | 0 | 0 | 0 | 0 | 0
EN | [5 empty] | Ceiling | Acoustic tile | Lay-in T-Bar | NS | [6 empty] | VS003 | 2' x 4' pinhole | [7 empty] | NS as the material was visually similar to S003
EN | [5 empty] | Piping | N/F
EN | [5 empty] | Mechanical | N/F
EN | [5 empty] | Other | N/F
EN | 3013 | 3013 | Y | Office | 221 | Floor | Tile | Vinyl tile | NS | [6 empty] | VS006 | 12' x 12' White with black streaks | [6 empty] | PLEL | NS as the material was visually similar to S006
EN | [5 empty] | Floor | Tile | Tile mastic | NS | [6 empty] | VS006 | 12' x 12' White with black streaks | [7 empty] | NS as the material was visually similar to S006
EN | [5 empty] | Wall | Drywall | DWJC | P | A | N | SF | 154 | - | - | VS024 | DWJC | 3 | 0 | 0 | 0 | 0 | 0 |  | S024 was confirmed ACM therefore all DWJC in the building should be presumed ACM.
EN | [5 empty] | Ceiling | Acoustic tile | Lay-in T-Bar | NS | [6 empty] | VS003 | 2' x 4' pinhole | [7 empty] | NS as the material was visually similar to S003
EN | [5 empty] | Piping | Elbows/Fittings | Parging cement | P | D | Y | EA | 9 | - | - | VS008 | Parging Cement | 30 | 0 | 0 | 0 | 0 | 0 |  | NS as the material was visually similar to S008.
EN | [5 empty] | Mechanical | N/F
EN | [5 empty] | Other | N/F
EN | 3012 | 3012 | Y | Office | 222 | Floor | Tile | Vinyl tile | P | A | N | Sf | 150 | - | - | VS011 | 12' x 12' Light brown with large white streaks | 3 | 0 | 0 | 0 | 0 | 0 | PLEL | NS as the material was visually similar to S011
EN | [5 empty] | Floor | Tile | Tile mastic | NS | [6 empty] | VS011 | 12' x 12' Light brown with large white streaks | [7 empty] | NS as the material was visually similar to S011
EN | [5 empty] | Wall | Drywall | DWJC | P | A | N | SF | 150 | - | - | VS024 | DWJC | 3 | 0 | 0 | 0 | 0 | 0 |  | S024 was confirmed ACM therefore all DWJC in the building should be presumed ACM.
EN | [5 empty] | Ceiling | Acoustic tile | Lay-in T-Bar | NS | [6 empty] | VS012 | 2' x 2' pinhole | [7 empty] | NS as the material was visually similar to S012
EN | [5 empty] | Piping | Elbows/Fittings | Parging cement | P | D | Y | EA | 6 | - | - | VS008 | Parging Cement | 30 | 0 | 0 | 0 | 0 | 0 |  | NS as the material was visually similar to S008.
EN | [5 empty] | Mechanical | N/F
EN | [5 empty] | Other | Structure | Fireproofing | NS | [6 empty] | VS004 | Fireproofing | [7 empty] | NS as the material wa svisually similar to S004
EN | 3010 | 3010 | Y | Office | 223 | Floor | Terazzo | Terazzo | NS | [14 empty] | PLEL | NS as terazzo is not suspect ACM.
EN | [5 empty] | Wall |  | Concrete | NS | [15 empty] | NS as concrete is not suspect ACM.
EN | [5 empty] | Ceiling | Acoustic tile | Lay-in T-bar | NS | [6 empty] | VS003 | 2' x 4' pinhole | [7 empty] | NS as the material was visually the same as S003
EN | [5 empty] | Piping | N/F
EN | [5 empty] | Mechanical | N/F
EN | [5 empty] | Other | Structure | Fireproofing | NS | [6 empty] | VS004 | Fireproofing | [7 empty] | NS as the material was visually similar to S004
EN | 3009 | 3009 | Y | Office | 224 | Floor | Terazzo | Terazzo | NS | [14 empty] | PLEL | NS as terazzo is not suspect ACM.
EN | [5 empty] | Wall |  | Concrete | NS | [15 empty] | NS as concrete is not suspect ACM.
EN | [5 empty] | Ceiling | Acoustic tile | Lay-in T-bar | NS | [6 empty] | VS003 | 2' x 4' pinhole | [7 empty] | NS as the material was visually the same as S003
EN | [5 empty] | Piping | N/F
EN | [5 empty] | Mechanical | N/F
EN | [5 empty] | Other | Structure | Fireproofing | NS | [6 empty] | VS004 | Fireproofing | [7 empty] | NS as the material was visually similar to S004
EN | 3008 | 3008 | Y | Office | 225 | Floor | Tilee | Vinyl tile | NS | [6 empty] | VS006 | 12' x 12' White with black streaks | [6 empty] | PLEL | NS as the material was visually similar to S006
EN | [5 empty] | Floor | Tile | Tile mastic | NS | [6 empty] | VS006 | 12' x 12' White with black streaks | [7 empty] | NS as the material was visually similar to S006
EN | [5 empty] | Wall |  | Concrete | NS | [15 empty] | NS as concrete is not suspect ACM.
EN | [5 empty] | Ceiling | Acoustic tile | Lay-in T-bar | NS | [6 empty] | VS003 | 2' x 4' pinhole | [7 empty] | NS as the material was visually the same as S003
EN | [5 empty] | Piping | N/F
EN | [5 empty] | Mechanical | N/F
EN | [5 empty] | Other | Structure | Fireproofing | NS | [6 empty] | VS004 | Fireproofing | [7 empty] | NS as the material was visually similar to S004
EN | 3008A | 3008 | Y | Office | 226 | Floor | Terazzo | Terazzo | NS | [14 empty] | PLEL | NS as terazzo is not suspect ACM.
EN | [5 empty] | Wall |  | Concrete | NS | [15 empty] | NS as concrete is not suspect ACM.
EN | [5 empty] | Ceiling | Acoustic tile | Lay-in T-bar | NS | [6 empty] | VS003 | 2' x 4' pinhole | [7 empty] | NS as the material was visually the same as S003
EN | [5 empty] | Piping | Elbows/Fittings | Parging cement | P | D | Y | EA | 8 | - | - | VS008 | Parging Cement | 30 | 0 | 0 | 0 | 0 | 0 |  | NS as th ematerial was visually similar to S008
EN | [5 empty] | Mechanical | N/F
EN | [5 empty] | Other | Structure | Fireproofing | NS | [6 empty] | VS004 | Fireproofing | [7 empty] | NS as the material was visually similar to S004
EN | 3007 | 3007 | Y | Office | 227 | Floor |  | Carpet | NS | [14 empty] | PLEL | NS as carpet is not suspect ACM.
EN | [5 empty] | Wall |  | Concrete | NS | [15 empty] | NS as concrete is not suspect ACM.
EN | [5 empty] | Ceiling | Acoustic tile | Lay-in T-bar | NS | [6 empty] | VS003 | 2' x 4' pinhole | [7 empty] | NS as the material was visually the same as S003
EN | [5 empty] | Piping | Elbows/Fittings | Parging cement | P | D | Y | EA | 8 | - | - | VS008 | Parging Cement | 30 | 0 | 0 | 0 | 0 | 0 |  | NS as th ematerial was visually similar to S008
EN | [5 empty] | Mechanical | N/F
EN | [5 empty] | Other | Structure | Fireproofing | NS | [6 empty] | VS004 | Fireproofing | [7 empty] | NS as the material was visually similar to S004
EN | 3006 | 3006 | Y | Office | 228 | Floor | Tilee | Vinyl tile | NS | [6 empty] | VS006 | 12' x 12' White with black streaks | [6 empty] | PLEL | NS as the material was visually similar to S006
EN | [5 empty] | Floor | Tile | Tile mastic | NS | [6 empty] | VS006 | 12' x 12' White with black streaks | [7 empty] | NS as the material was visually similar to S006
EN | [5 empty] | Wall |  | Concrete | NS | [15 empty] | NS as concrete is not suspect ACM.
EN | [5 empty] | Ceiling | Acoustic tile | Lay-in T-bar | NS | [6 empty] | VS003 | 2' x 4' pinhole | [7 empty] | NS as the material was visually the same as S003
EN | [5 empty] | Piping | N/F
EN | [5 empty] | Mechanical | N/F
EN | [5 empty] | Other | Structure | Fireproofing | NS | [6 empty] | VS004 | Fireproofing | [7 empty] | NS as the material was visually similar to S004
EN | 3004 | 3004 | Y | Office | 229 | Floor | Tilee | Vinyl tile | NS | [6 empty] | VS006 | 12' x 12' White with black streaks | [6 empty] | PLEL | NS as the material was visually similar to S006
EN | [5 empty] | Floor | Tile | Tile mastic | NS | [6 empty] | VS006 | 12' x 12' White with black streaks | [7 empty] | NS as the material was visually similar to S006
EN | [5 empty] | Wall |  | Concrete | NS | [15 empty] | NS as concrete is not suspect ACM.
EN | [5 empty] | Ceiling | Acoustic tile | Lay-in T-bar | NS | [6 empty] | VS003 | 2' x 4' pinhole | [7 empty] | NS as the material was visually the same as S003
EN | [5 empty] | Piping | Elbows/Fittings | Parging cement | P | D | Y | EA | 6 | - | - | VS008 | Parging Cement | 30 | 0 | 0 | 0 | 0 | 0 |  | NS as the material was visually siilar to S008
EN | [5 empty] | Mechanical | N/F
EN | [5 empty] | Other | Structure | Fireproofing | NS | [6 empty] | VS004 | Fireproofing | [7 empty] | NS as the material was visually similar to S004
EN | 3003 | 3003 | Y | Office | 230 | Floor | Tilee | Vinyl tile | NS | [6 empty] | VS006 | 12' x 12' White with black streaks | [6 empty] | PLEL | NS as the material was visually similar to S006
EN | [5 empty] | Floor | Tile | Tile mastic | NS | [6 empty] | VS006 | 12' x 12' White with black streaks | [7 empty] | NS as the material was visually similar to S006
EN | [5 empty] | Wall |  | Concrete | NS | [15 empty] | NS as concrete is not suspect ACM.
EN | [5 empty] | Ceiling | Acoustic tile | Lay-in T-bar | NS | [6 empty] | VS003 | 2' x 4' pinhole | [7 empty] | NS as the material was visually the same as S003
EN | [5 empty] | Piping | N/F
EN | [5 empty] | Mechanical | N/F
EN | [5 empty] | Other | Structure | Fireproofing | NS | [6 empty] | VS004 | Fireproofing | [7 empty] | NS as the material was visually similar to S004
EN | 3002 | 3002 | Y | Office | 231 | Floor | Tilee | Vinyl tile | NS | [6 empty] | VS006 | 12' x 12' White with black streaks | [6 empty] | PLEL | NS as the material was visually similar to S006
EN | [5 empty] | Floor | Tile | Tile mastic | NS | [6 empty] | VS006 | 12' x 12' White with black streaks | [7 empty] | NS as the material was visually similar to S006
EN | [5 empty] | Wall |  | Concrete | NS | [15 empty] | NS as concrete is not suspect ACM.
EN | [5 empty] | Ceiling | Acoustic tile | Lay-in T-bar | NS | [6 empty] | VS003 | 2' x 4' pinhole | [7 empty] | NS as the material was visually the same as S003
EN | [5 empty] | Piping | N/F
EN | [5 empty] | Mechanical | N/F
EN | [5 empty] | Other | Structure | Fireproofing | NS | [6 empty] | VS004 | Fireproofing | [7 empty] | NS as the material was visually similar to S004
EN | 3076 | 3076 | Y | Office | 232 | Floor | Tilee | Vinyl tile | NS | [6 empty] | VS020 | 12' x 12' White with grey flecks | [6 empty] | PLEL | NS as the material was visually similar to S020
EN | [5 empty] | Floor | Tile | Tile mastic | NS | [6 empty] | VS020 | 12' x 12' White with grey flecks | [7 empty] | NS as the material was visually similar to S020
EN | [5 empty] | Wall | Drywall | DWJC | Y | A | N | SF | 900 | - | - | S058 | DWJC | 3 | 0 | 0 | 0 | 0 | 0
EN | [5 empty] | Ceiling | Acoustic tile | Lay-in T-bar | NS | [6 empty] | VS003 | 2' x 4' pinhole | [7 empty] | NS as the material was visually the same as S003
EN | [5 empty] | Piping | Elbows/Fittings | Parging cement | P | D | Y | EA | 8 | - | - | VS008 | Parging Cement | 30 | 0 | 0 | 0 | 0 | 0 |  | NS as the material was visually similar to S008.
EN | [5 empty] | Mechanical | N/F
EN | [5 empty] | Other | Structure | Fireproofing | NS | [6 empty] | VS004 | Fireproofing | [7 empty] | NS as the material was visually similar to S004
EN | 3076A | 3076 | Y | Office | 233 | Floor | Tilee | Vinyl tile | NS | [6 empty] | VS020 | 12' x 12' White with grey flecks | [6 empty] | PLEL | NS as the material was visually similar to S020
EN | [5 empty] | Floor | Tile | Tile mastic | NS | [6 empty] | VS020 | 12' x 12' White with grey flecks | [7 empty] | NS as the material was visually similar to S020
EN | [5 empty] | Wall | Drywall | DWJC | P | A | N | SF | 900 | - | - | VS024 | DWJC | 3 | 0 | 0 | 0 | 0 | 0 |  | S024 was confirmed ACM therefore all DWJC in the building should be presumed ACM.
EN | [5 empty] | Ceiling | Acoustic tile | Lay-in T-bar | NS | [6 empty] | VS003 | 2' x 4' pinhole | [7 empty] | NS as the material was visually the same as S003
EN | [5 empty] | Piping | Elbows/Fittings | Parging cement | P | D | Y | EA | 8 | - | - | VS008 | Parging Cement | 30 | 0 | 0 | 0 | 0 | 0 |  | NS as the material was visually similar to S008.
EN | [5 empty] | Mechanical | N/F
EN | [5 empty] | Other | Structure | Fireproofing | NS | [6 empty] | VS004 | Fireproofing | [7 empty] | NS as the material was visually similar to S004
EN | 3076B | 3076 | Y | Office | 234 | Floor | Tilee | Vinyl tile | NS | [6 empty] | VS020 | 12' x 12' White with grey flecks | [6 empty] | PLEL | NS as the material was visually similar to S020
EN | [5 empty] | Floor | Tile | Tile mastic | NS | [6 empty] | VS020 | 12' x 12' White with grey flecks | [7 empty] | NS as the material was visually similar to S020
EN | [5 empty] | Wall | Drywall | DWJC | P | A | N | SF | 900 | - | - | VS024 | DWJC | 3 | 0 | 0 | 0 | 0 | 0 |  | S024 was confirmed ACM therefore all DWJC in the building should be presumed ACM.
EN | [5 empty] | Ceiling | Acoustic tile | Lay-in T-bar | NS | [6 empty] | VS003 | 2' x 4' pinhole | [7 empty] | NS as the material was visually the same as S003
EN | [5 empty] | Piping | Elbows/Fittings | Parging cement | P | D | Y | EA | 8 | - | - | VS008 | Parging Cement | 30 | 0 | 0 | 0 | 0 | 0 |  | NS as the material was visually similar to S008.
EN | [5 empty] | Mechanical | N/F
EN | [5 empty] | Other | Structure | Fireproofing | NS | [6 empty] | VS004 | Fireproofing | [7 empty] | NS as the material was visually similar to S004
EN | 3074 | 3074 | Y | Office | 235 | Floor | Tilee | Vinyl tile | NS | [6 empty] | VS020 | 12' x 12' White with grey flecks | [6 empty] | PLEL | NS as the material was visually similar to S020
EN | [5 empty] | Floor | Tile | Tile mastic | NS | [6 empty] | VS020 | 12' x 12' White with grey flecks | [7 empty] | NS as the material was visually similar to S020
EN | [5 empty] | Wall | Drywall | DWJC | P | A | N | SF | 900 | - | - | VS024 | DWJC | 3 | 0 | 0 | 0 | 0 | 0 |  | S024 was confirmed ACM therefore all DWJC in the building should be presumed ACM.
EN | [5 empty] | Ceiling | Acoustic tile | Lay-in T-bar | NS | [6 empty] | VS003 | 2' x 4' pinhole | [7 empty] | NS as the material was visually the same as S003
EN | [5 empty] | Piping | Elbows/Fittings | Parging cement | P | D | Y | EA | 8 | - | - | VS008 | Parging Cement | 30 | 0 | 0 | 0 | 0 | 0 |  | NS as the material was visually similar to S008.
EN | [5 empty] | Mechanical | N/F
EN | [5 empty] | Other | Structure | Fireproofing | NS | [6 empty] | VS004 | Fireproofing | [7 empty] | NS as the material was visually similar to S004
EN | 3072 | 3072 | Y | Office | 236 | Floor | Tilee | Vinyl tile | NS | [6 empty] | VS020 | 12' x 12' White with grey flecks | [6 empty] | PLEL | NS as the material was visually similar to S020
EN | [5 empty] | Floor | Tile | Tile mastic | NS | [6 empty] | VS020 | 12' x 12' White with grey flecks | [7 empty] | NS as the material was visually similar to S020
EN | [5 empty] | Wall | Drywall | DWJC | P | A | N | SF | 900 | - | - | VS024 | DWJC | 3 | 0 | 0 | 0 | 0 | 0 |  | S024 was confirmed ACM therefore all DWJC in the building should be presumed ACM.
EN | [5 empty] | Ceiling | Acoustic tile | Lay-in T-bar | NS | [6 empty] | VS003 | 2' x 4' pinhole | [7 empty] | NS as the material was visually the same as S003
EN | [5 empty] | Piping | Elbows/Fittings | Parging cement | P | D | Y | EA | 8 | - | - | VS008 | Parging Cement | 30 | 0 | 0 | 0 | 0 | 0 |  | NS as the material was visually similar to S008.
EN | [5 empty] | Mechanical | N/F
EN | [5 empty] | Other | Structure | Fireproofing | NS | [6 empty] | VS004 | Fireproofing | [7 empty] | NS as the material was visually similar to S004
EN | 3071 | 3071 | Y | Office | 237 | Floor | Tilee | Vinyl tile | NS | [6 empty] | VS020 | 12' x 12' White with grey flecks | [6 empty] | PLEL | NS as the material was visually similar to S020
EN | [5 empty] | Floor | Tile | Tile mastic | NS | [6 empty] | VS020 | 12' x 12' White with grey flecks | [7 empty] | NS as the material was visually similar to S020
EN | [5 empty] | Wall | Drywall | DWJC | P | A | N | SF | 900 | - | - | VS024 | DWJC | 3 | 0 | 0 | 0 | 0 | 0 |  | S024 was confirmed ACM therefore all DWJC in the building should be presumed ACM.
EN | [5 empty] | Ceiling | Acoustic tile | Lay-in T-bar | NS | [6 empty] | VS003 | 2' x 4' pinhole | [7 empty] | NS as the material was visually the same as S003
EN | [5 empty] | Piping | Elbows/Fittings | Parging cement | P | D | Y | EA | 8 | - | - | VS008 | Parging Cement | 30 | 0 | 0 | 0 | 0 | 0 |  | NS as the material was visually similar to S008.
EN | [5 empty] | Mechanical | N/F
EN | [5 empty] | Other | Structure | Fireproofing | NS | [6 empty] | VS004 | Fireproofing | [7 empty] | NS as the material was visually similar to S004
EN | 3070 | 3070 | Y | Office | 238 | Floor | Tilee | Vinyl tile | NS | [6 empty] | VS020 | 12' x 12' White with grey flecks | [6 empty] | PLEL | NS as the material was visually similar to S020
EN | [5 empty] | Floor | Tile | Tile mastic | NS | [6 empty] | VS020 | 12' x 12' White with grey flecks | [7 empty] | NS as the material was visually similar to S020
EN | [5 empty] | Wall | Drywall | DWJC | P | A | N | SF | 900 | - | - | VS024 | DWJC | 3 | 0 | 0 | 0 | 0 | 0 |  | S024 was confirmed ACM therefore all DWJC in the building should be presumed ACM.
EN | [5 empty] | Ceiling | Acoustic tile | Lay-in T-bar | NS | [6 empty] | VS003 | 2' x 4' pinhole | [7 empty] | NS as the material was visually the same as S003
EN | [5 empty] | Piping | Elbows/Fittings | Parging cement | P | D | Y | EA | 8 | - | - | VS008 | Parging Cement | 30 | 0 | 0 | 0 | 0 | 0 |  | NS as the material was visually similar to S008.
EN | [5 empty] | Mechanical | N/F
EN | [5 empty] | Other | Structure | Fireproofing | NS | [6 empty] | VS004 | Fireproofing | [7 empty] | NS as the material was visually similar to S004
EN | 3069 | 3069 | Y | Office | 239 | Floor | Tilee | Vinyl tile | NS | [6 empty] | VS020 | 12' x 12' White with grey flecks | [6 empty] | PLEL | NS as the material was visually similar to S020
EN | [5 empty] | Floor | Tile | Tile mastic | NS | [6 empty] | VS020 | 12' x 12' White with grey flecks | [7 empty] | NS as the material was visually similar to S020
EN | [5 empty] | Wall | Drywall | DWJC | P | A | N | SF | 900 | - | - | VS024 | DWJC | 3 | 0 | 0 | 0 | 0 | 0 |  | S024 was confirmed ACM therefore all DWJC in the building should be presumed ACM.
EN | [5 empty] | Ceiling | Acoustic tile | Lay-in T-bar | NS | [6 empty] | VS003 | 2' x 4' pinhole | [7 empty] | NS as the material was visually the same as S003
EN | [5 empty] | Piping | Elbows/Fittings | Parging cement | P | D | Y | EA | 8 | - | - | VS008 | Parging Cement | 30 | 0 | 0 | 0 | 0 | 0 |  | NS as the material was visually similar to S008.
EN | [5 empty] | Mechanical | N/F
EN | [5 empty] | Other | Structure | Fireproofing | NS | [6 empty] | VS004 | Fireproofing | [7 empty] | NS as the material was visually similar to S004
EN | 3068 | 3068 | Y | Office | 240 | Floor | Tilee | Vinyl tile | NS | [6 empty] | VS020 | 12' x 12' White with grey flecks | [6 empty] | PLEL | NS as the material was visually similar to S020
EN | [5 empty] | Floor | Tile | Tile mastic | NS | [6 empty] | VS020 | 12' x 12' White with grey flecks | [7 empty] | NS as the material was visually similar to S020
EN | [5 empty] | Wall | Drywall | DWJC | P | A | N | SF | 900 | - | - | VS024 | DWJC | 3 | 0 | 0 | 0 | 0 | 0 |  | S024 was confirmed ACM therefore all DWJC in the building should be presumed ACM.
EN | [5 empty] | Ceiling | Acoustic tile | Lay-in T-bar | NS | [6 empty] | VS003 | 2' x 4' pinhole | [7 empty] | NS as the material was visually the same as S003
EN | [5 empty] | Piping | N/F
EN | [5 empty] | Mechanical | N/F
EN | [5 empty] | Other | Structure | Fireproofing | NS | [6 empty] | VS004 | Fireproofing | [7 empty] | NS as the material was visually similar to S004
EN | 3067 | 3067 | Y | Office | 241 | Floor | Tilee | Vinyl tile | NS | [6 empty] | VS020 | 12' x 12' White with grey flecks | [6 empty] | PLEL | NS as the material was visually similar to S020
EN | [5 empty] | Floor | Tile | Tile mastic | NS | [6 empty] | VS020 | 12' x 12' White with grey flecks | [7 empty] | NS as the material was visually similar to S020
EN | [5 empty] | Wall | Drywall | DWJC | P | A | N | SF | 900 | - | - | VS024 | DWJC | 3 | 0 | 0 | 0 | 0 | 0 |  | S024 was confirmed ACM therefore all DWJC in the building should be presumed ACM.
EN | [5 empty] | Ceiling | Acoustic tile | Lay-in T-bar | NS | [6 empty] | VS003 | 2' x 4' pinhole | [7 empty] | NS as the material was visually the same as S003
EN | [5 empty] | Piping | N/F
EN | [5 empty] | Mechanical | N/F
EN | [5 empty] | Other | Structure | Fireproofing | NS | [6 empty] | VS004 | Fireproofing | [7 empty] | NS as the material was visually similar to S004
EN | 3064 | 3064 | Y | Office | 242 | Floor |  | Carpet | NS | [14 empty] | PLEL | NS as carpet is not suspect ACM.
EN | [5 empty] | Wall | Drywall | DWJC | P | A | N | SF | 900 | - | - | VS024 | DWJC | 3 | 0 | 0 | 0 | 0 | 0 |  | S024 was confirmed ACM therefore all DWJC in the building should be presumed ACM.
EN | [5 empty] | Ceiling | Acoustic tile | Lay-in T-bar | NS | [6 empty] | VS003 | 2' x 4' pinhole | [7 empty] | NS as the material was visually the same as S003
EN | [5 empty] | Piping | Elbows/Fittings | Parging cement | P | D | Y | EA | 4 | 0 | 0 | VS008 | Parging Cement | 30 | 0 | 0 | 0 | 0 | 0 |  | NS as the material was visually similar to S008.
EN | [5 empty] | Mechanical | N/F
EN | [5 empty] | Other | Structure | Fireproofing | NS | [6 empty] | VS004 | Fireproofing | [7 empty] | NS as the material was visually similar to S004
EN | 3064 | 3064 | Y | Office | 243 | Floor |  | Carpet | NS | [14 empty] | PLEL | NS as carpet is not suspect ACM.
EN | [5 empty] | Wall | Drywall | DWJC | P | A | N | SF | 900 | - | - | VS024 | DWJC | 3 | 0 | 0 | 0 | 0 | 0 |  | S024 was confirmed ACM therefore all DWJC in the building should be presumed ACM.
EN | [5 empty] | Ceiling | Acoustic tile | Lay-in T-bar | NS | [6 empty] | VS003 | 2' x 4' pinhole | [7 empty] | NS as the material was visually the same as S003
EN | [5 empty] | Piping | Elbows/Fittings | Parging cement | P | D | Y | EA | 4 | 0 | 0 | VS008 | Parging Cement | 30 | 0 | 0 | 0 | 0 | 0 |  | NS as the material was visually similar to S008.
EN | [5 empty] | Mechanical | N/F
EN | [5 empty] | Other | Structure | Fireproofing | NS | [6 empty] | VS004 | Fireproofing | [7 empty] | NS as the material was visually similar to S004
EN | 3062 | 3062 | Y | Office | 244 | Floor |  | Carpet | NS | [14 empty] | PLEL | NS as carpet is not suspect ACM.
EN | [5 empty] | Wall | Drywall | DWJC | P | A | N | SF | 900 | - | - | VS024 | DWJC | 3 | 0 | 0 | 0 | 0 | 0 |  | S024 was confirmed ACM therefore all DWJC in the building should be presumed ACM.
EN | [5 empty] | Ceiling | Acoustic tile | Lay-in T-bar | NS | [6 empty] | VS003 | 2' x 4' pinhole | [7 empty] | NS as the material was visually the same as S003
EN | [5 empty] | Piping | Elbows/Fittings | Parging cement | P | D | Y | EA | 4 | 0 | 0 | VS008 | Parging Cement | 30 | 0 | 0 | 0 | 0 | 0 |  | NS as the material was visually similar to S008.
EN | [5 empty] | Mechanical | N/F
EN | [5 empty] | Other | Structure | Fireproofing | NS | [6 empty] | VS004 | Fireproofing | [7 empty] | NS as the material was visually similar to S004
EN | 3061 | 3061 | Y | Office | 245 | Floor |  | Carpet | NS | [14 empty] | PLEL | NS as carpet is not suspect ACM.
EN | [5 empty] | Wall | Drywall | DWJC | P | A | N | SF | 900 | - | - | VS024 | DWJC | 3 | 0 | 0 | 0 | 0 | 0 |  | S024 was confirmed ACM therefore all DWJC in the building should be presumed ACM.
EN | [5 empty] | Ceiling | Acoustic tile | Lay-in T-bar | NS | [6 empty] | VS003 | 2' x 4' pinhole | [7 empty] | NS as the material was visually the same as S003
EN | [5 empty] | Piping | Elbows/Fittings | Parging cement | P | D | Y | EA | 4 | 0 | 0 | VS008 | Parging Cement | 30 | 0 | 0 | 0 | 0 | 0 |  | NS as the material was visually similar to S008.
EN | [5 empty] | Mechanical | N/F
EN | [5 empty] | Other | Structure | Fireproofing | NS | [6 empty] | VS004 | Fireproofing | [7 empty] | NS as the material was visually similar to S004
EN | 3060 | 3060 | Y | Office | 246 | Floor |  | Carpet | NS | [14 empty] | PLEL | NS as carpet is not suspect ACM.
EN | [5 empty] | Wall | Drywall | DWJC | P | A | N | SF | 900 | - | - | VS024 | DWJC | 3 | 0 | 0 | 0 | 0 | 0 |  | S024 was confirmed ACM therefore all DWJC in the building should be presumed ACM.
EN | [5 empty] | Ceiling | Acoustic tile | Lay-in T-bar | NS | [6 empty] | VS003 | 2' x 4' pinhole | [7 empty] | NS as the material was visually the same as S003
EN | [5 empty] | Piping | Elbows/Fittings | Parging cement | P | D | Y | EA | 4 | 0 | 0 | VS008 | Parging Cement | 30 | 0 | 0 | 0 | 0 | 0 |  | NS as the material was visually similar to S008.
EN | [5 empty] | Mechanical | N/F
EN | [5 empty] | Other | Structure | Fireproofing | NS | [6 empty] | VS004 | Fireproofing | [7 empty] | NS as the material was visually similar to S004
EN | 3059 | 3059 | Y | Office | 247 | Floor |  | Carpet | NS | [14 empty] | PLEL | NS as carpet is not suspect ACM.
EN | [5 empty] | Wall | Drywall | DWJC | P | A | N | SF | 900 | - | - | VS024 | DWJC | 3 | 0 | 0 | 0 | 0 | 0 |  | S024 was confirmed ACM therefore all DWJC in the building should be presumed ACM.
EN | [5 empty] | Ceiling | Acoustic tile | Lay-in T-bar | NS | [6 empty] | VS003 | 2' x 4' pinhole | [7 empty] | NS as the material was visually the same as S003
EN | [5 empty] | Piping | Elbows/Fittings | Parging cement | P | D | Y | EA | 4 | 0 | 0 | VS008 | Parging Cement | 30 | 0 | 0 | 0 | 0 | 0 |  | NS as the material was visually similar to S008.
EN | [5 empty] | Mechanical | N/F
EN | [5 empty] | Other | Structure | Fireproofing | NS | [6 empty] | VS004 | Fireproofing | [7 empty] | NS as the material was visually similar to S004
EN | 3058 | 3058 | Y | Office | 248 | Floor |  | Carpet | NS | [14 empty] | PLEL | NS as carpet is not suspect ACM.
EN | [5 empty] | Wall | Drywall | DWJC | P | A | N | SF | 900 | - | - | VS024 | DWJC | 3 | 0 | 0 | 0 | 0 | 0 |  | S024 was confirmed ACM therefore all DWJC in the building should be presumed ACM.
EN | [5 empty] | Ceiling | Acoustic tile | Lay-in T-bar | NS | [6 empty] | VS003 | 2' x 4' pinhole | [7 empty] | NS as the material was visually the same as S003
EN | [5 empty] | Piping | Elbows/Fittings | Parging cement | P | D | Y | EA | 4 | 0 | 0 | VS008 | Parging Cement | 30 | 0 | 0 | 0 | 0 | 0 |  | NS as the material was visually similar to S008.
EN | [5 empty] | Mechanical | N/F
EN | [5 empty] | Other | Structure | Fireproofing | NS | [6 empty] | VS004 | Fireproofing | [7 empty] | NS as the material was visually similar to S004
EN | 3052 | 3052 | Y | Office | 249 | Floor | Tile | Vinyl tile | N | [6 empty] | S059 | 12' x 12' White with brown streaks | [6 empty] | PLEL
EN | [5 empty] | Floor | Tile | Tile mastic | N | [6 empty] | S059 | 12' x 12' White with brown streaks
EN | [5 empty] | Wall | Drywall | DWJC | P | A | N | SF | 900 | - | - | VS024 | DWJC | 3 | 0 | 0 | 0 | 0 | 0 |  | S024 was confirmed ACM therefore all DWJC in the building should be presumed ACM.
EN | [5 empty] | Ceiling | Acoustic tile | Lay-in T-bar | NS | [6 empty] | VS003 | 2' x 4' pinhole | [7 empty] | NS as the material was visually the same as S003
EN | [5 empty] | Piping | Elbows/Fittings | Parging cement | P | D | Y | EA | 4 | 0 | 0 | VS008 | Parging Cement | 30 | 0 | 0 | 0 | 0 | 0 |  | NS as the material was visually similar to S008.
EN | [5 empty] | Mechanical | N/F
EN | [5 empty] | Other | Structure | Fireproofing | NS | [6 empty] | VS004 | Fireproofing | [7 empty] | NS as the material was visually similar to S004
EN | 3056 | 3056 | Y | Office | 250 | Floor |  | Carpet | NS | [14 empty] | PLEL | NS as carpet is not suspect ACM.
EN | [5 empty] | Wall | Drywall | DWJC | P | A | N | SF | 900 | - | - | VS024 | DWJC | 3 | 0 | 0 | 0 | 0 | 0 |  | S024 was confirmed ACM therefore all DWJC in the building should be presumed ACM.
EN | [5 empty] | Ceiling | Acoustic tile | Lay-in T-bar | NS | [6 empty] | VS003 | 2' x 4' pinhole | [7 empty] | NS as the material was visually the same as S003
EN | [5 empty] | Piping | Elbows/Fittings | Parging cement | P | D | Y | EA | 4 | 0 | 0 | VS008 | Parging Cement | 30 | 0 | 0 | 0 | 0 | 0 |  | NS as the material was visually similar to S008.
EN | [5 empty] | Mechanical | N/F
EN | [5 empty] | Other | Structure | Fireproofing | NS | [6 empty] | VS004 | Fireproofing | [7 empty] | NS as the material was visually similar to S004
EN | 3055 | 3055 | Y | Office | 251 | Floor |  | Carpet | NS | [14 empty] | PLEL | NS as carpet is not suspect ACM.
EN | [5 empty] | Wall | Drywall | DWJC | P | A | N | SF | 900 | - | - | VS024 | DWJC | 3 | 0 | 0 | 0 | 0 | 0 |  | S024 was confirmed ACM therefore all DWJC in the building should be presumed ACM.
EN | [5 empty] | Ceiling | Acoustic tile | Lay-in T-bar | NS | [6 empty] | VS003 | 2' x 4' pinhole | [7 empty] | NS as the material was visually the same as S003
EN | [5 empty] | Piping | Elbows/Fittings | Parging cement | P | D | Y | EA | 4 | 0 | 0 | VS008 | Parging Cement | 30 | 0 | 0 | 0 | 0 | 0 |  | NS as the material was visually similar to S008.
EN | [5 empty] | Mechanical | N/F
EN | [5 empty] | Other | Structure | Fireproofing | NS | [6 empty] | VS004 | Fireproofing | [7 empty] | NS as the material was visually similar to S004
EN | 3054 | 3054 | Y | Office | 252 | Floor | Tile | Vinyl tile | P | A | N | Sf | 450 | - | - | VS033 | 12' x 12' Green with brown streaks | 3 | 0 | 0 | 0 | 0 | 0 | PLEL | NS as the material was visually simlar to S033
EN | [5 empty] | Floor | Tile | Tile mastic | NS | [6 empty] | VS033 | 12' x 12' White with brown streaks | [7 empty] | NS as the material was visually similar to S033
EN | [5 empty] | Wall | Drywall | DWJC | Y | A | N | SF | 450 | - | - | S060 | DWJC | 3 | 0 | 0 | 0 | 0 | 0
EN | [5 empty] | Ceiling | Acoustic tile | Lay-in T-bar | NS | [6 empty] | VS003 | 2' x 4' pinhole | [7 empty] | NS as the material was visually the same as S003
EN | [5 empty] | Piping | N/F
EN | [5 empty] | Mechanical | N/F
EN | [5 empty] | Other | Structure | Fireproofing | NS | [6 empty] | VS004 | Fireproofing | [7 empty] | NS as the material was visually similar to S004
EN | 3065 | 3065 | Y | Office | 253 | Floor | Tile | Vinyl tile | P | A | N | Sf | 450 | - | - | VS033 | 12' x 12' Green with brown streaks | 3 | 0 | 0 | 0 | 0 | 0 | PLEL | NS as the material was visually simlar to S033
EN | [5 empty] | Floor | Tile | Tile mastic | NS | [6 empty] | VS033 | 12' x 12' White with brown streaks | [7 empty] | NS as the material was visually similar to S033
EN | [5 empty] | Wall | Drywall | DWJC | P | A | N | SF | 450 | - | - | VS024 | DWJC | 3 | 0 | 0 | 0 | 0 | 0 |  | S024 was confirmed ACM therefore all DWJC in the building should be presumed ACM.
EN | [5 empty] | Ceiling | Acoustic tile | Lay-in T-bar | NS | [6 empty] | VS003 | 2' x 4' pinhole | [7 empty] | NS as the material was visually the same as S003
EN | [5 empty] | Piping | N/F
EN | [5 empty] | Mechanical | N/F
EN | [5 empty] | Other | Structure | Fireproofing | NS | [6 empty] | VS004 | Fireproofing | [7 empty] | NS as the material was visually similar to S004
EN | 3040 | 3040 | Y | Office | 254 | Floor | Tile | Vinyl tile | P | A | N | Sf | 450 | - | - | VS033 | 12' x 12' Green with brown streaks | 3 | 0 | 0 | 0 | 0 | 0 | PLEL | NS as the material was visually simlar to S033
EN | [5 empty] | Floor | Tile | Tile mastic | NS | [6 empty] | VS033 | 12' x 12' White with brown streaks | [7 empty] | NS as the material was visually similar to S033
EN | [5 empty] | Wall | Drywall | DWJC | P | A | N | SF | 450 | - | - | VS024 | DWJC | 3 | 0 | 0 | 0 | 0 | 0 |  | S024 was confirmed ACM therefore all DWJC in the building should be presumed ACM.
EN | [5 empty] | Ceiling | Acoustic tile | Lay-in T-bar | NS | [6 empty] | VS003 | 2' x 4' pinhole | [7 empty] | NS as the material was visually the same as S003
EN | [5 empty] | Piping | N/F
EN | [5 empty] | Mechanical | N/F
EN | [5 empty] | Other | Structure | Fireproofing | NS | [6 empty] | VS004 | Fireproofing | [7 empty] | NS as the material was visually similar to S004
EN | 3052 | 3052 | Y | Office | 255 | Floor | Tile | Vinyl tile | P | A | N | Sf | 450 | - | - | VS019 | 12' x 12' Green with large white streaks | 3 | 0 | 0 | 0 | 0 | 0 | PLEL | NS as the material was visually simlar to S019
EN | [5 empty] | Floor | Tile | Tile mastic | NS | [6 empty] | VS019 | 12' x 12' Green with large white streaks | [7 empty] | NS as the material was visually similar to S019
EN | [5 empty] | Wall | Drywall | DWJC | P | A | N | SF | 450 | - | - | VS024 | DWJC | 3 | 0 | 0 | 0 | 0 | 0 |  | S024 was confirmed ACM therefore all DWJC in the building should be presumed ACM.
EN | [5 empty] | Ceiling | Acoustic tile | Lay-in T-bar | NS | [6 empty] | VS012 | 2' x 2' pinhole | [7 empty] | NS as the material was visually the same as S012
EN | [5 empty] | Piping | N/F
EN | [5 empty] | Mechanical | N/F
EN | [5 empty] | Other | Structure | Fireproofing | NS | [6 empty] | VS004 | Fireproofing | [7 empty] | NS as the material was visually similar to S004
EN | 3051 | 3051 | Y | Office | 256 | Floor |  | Carpet | NS | [14 empty] | PLEL | NS as carpet is not suspect ACM.
EN | [5 empty] | Wall | Drywall | DWJC | P | A | N | SF | 450 | - | - | VS024 | DWJC | 3 | 0 | 0 | 0 | 0 | 0 |  | S024 was confirmed ACM therefore all DWJC in the building should be presumed ACM.
EN | [5 empty] | Ceiling | Acoustic tile | Lay-in T-bar | NS | [6 empty] | VS012 | 2' x 2' pinhole | [7 empty] | NS as the material was visually the same as S012
EN | [5 empty] | Piping | N/F
EN | [5 empty] | Mechanical | N/F
EN | [5 empty] | Other | Structure | Fireproofing | NS | [6 empty] | VS004 | Fireproofing | [7 empty] | NS as the material was visually similar to S004
EN | 3050 | 3050 | Y | Office | 257 | Floor | Tile | Vinyl tile | P | A | N | Sf | 450 | - | - | VS019 | 12' x 12' Green with large white streaks | 3 | 0 | 0 | 0 | 0 | 0 | PLEL | NS as the material was visually simlar to S019
EN | [5 empty] | Floor | Tile | Tile mastic | NS | [6 empty] | VS019 | 12' x 12' Green with large white streaks | [7 empty] | NS as the material was visually similar to S019
EN | [5 empty] | Wall | Drywall | DWJC | P | A | N | SF | 450 | - | - | VS024 | DWJC | 3 | 0 | 0 | 0 | 0 | 0 |  | S024 was confirmed ACM therefore all DWJC in the building should be presumed ACM.
EN | [5 empty] | Ceiling | Acoustic tile | Lay-in T-bar | NS | [6 empty] | VS012 | 2' x 2' pinhole | [7 empty] | NS as the material was visually the same as S012
EN | [5 empty] | Piping | N/F
EN | [5 empty] | Mechanical | N/F
EN | [5 empty] | Other | Structure | Fireproofing | NS | [6 empty] | VS004 | Fireproofing | [7 empty] | NS as the material was visually similar to S004
EN | 3050 | 3050 | Y | Office | 258 | Floor | Tile | Vinyl tile | NS | [6 empty] | VS006 | 12' x 12' White with black streaks | [6 empty] | PLEL | NS as the material was visually simlar to S006
EN | [5 empty] | Floor | Tile | Tile mastic | NS | [6 empty] | VS006 | 12' x 12' White with black streaks | [7 empty] | NS as the material was visually similar to S006
EN | [5 empty] | Wall | Drywall | DWJC | P | A | N | SF | 450 | - | - | VS024 | DWJC | 3 | 0 | 0 | 0 | 0 | 0 |  | S024 was confirmed ACM therefore all DWJC in the building should be presumed ACM.
EN | [5 empty] | Ceiling | Acoustic tile | Lay-in T-bar | NS | [6 empty] | VS012 | 2' x 2' pinhole | [7 empty] | NS as the material was visually the same as S012
EN | [5 empty] | Piping | N/F
EN | [5 empty] | Mechanical | N/F
EN | [5 empty] | Other | Structure | Fireproofing | NS | [6 empty] | VS004 | Fireproofing | [7 empty] | NS as the material was visually similar to S004
EN | 3049 | 3049 | Y | Office | 259 | Floor | Tile | Vinyl tile | NS | [6 empty] | VS006 | 12' x 12' White with black streaks | [6 empty] | PLEL | NS as the material was visually simlar to S006
EN | [5 empty] | Floor | Tile | Tile mastic | NS | [6 empty] | VS006 | 12' x 12' White with black streaks | [7 empty] | NS as the material was visually similar to S006
EN | [5 empty] | Wall | Drywall | DWJC | P | A | N | SF | 450 | - | - | VS024 | DWJC | 3 | 0 | 0 | 0 | 0 | 0 |  | S024 was confirmed ACM therefore all DWJC in the building should be presumed ACM.
EN | [5 empty] | Ceiling | Acoustic tile | Lay-in T-bar | NS | [6 empty] | VS012 | 2' x 2' pinhole | [7 empty] | NS as the material was visually the same as S012
EN | [5 empty] | Piping | N/F
EN | [5 empty] | Mechanical | N/F
EN | [5 empty] | Other | Structure | Fireproofing | NS | [6 empty] | VS004 | Fireproofing | [7 empty] | NS as the material was visually similar to S004
EN | 3048 | 3048 | Y | Office | 260 | Floor |  | Carpet | NS | [14 empty] | PLEL | NS as carpet is not suspect ACM.
EN | [5 empty] | Wall | Drywall | DWJC | P | A | N | SF | 450 | - | - | VS024 | DWJC | 3 | 0 | 0 | 0 | 0 | 0 |  | S024 was confirmed ACM therefore all DWJC in the building should be presumed ACM.
EN | [5 empty] | Ceiling | Acoustic tile | Lay-in T-bar | NS | [6 empty] | VS012 | 2' x 2' pinhole | [7 empty] | NS as the material was visually the same as S012
EN | [5 empty] | Piping | Elbows/Fittings | Parging cement | P | D | Y | EA | 4 | - | - | VS008 | Parging Cement | 30 | 0 | 0 | 0 | 0 | 0 |  | NS as the material was visually similart o S008
EN | [5 empty] | Mechanical | N/F
EN | [5 empty] | Other | Structure | Fireproofing | NS | [6 empty] | VS004 | Fireproofing | [7 empty] | NS as the material was visually similar to S004
EN | 3047 | 3047 | Y | Office | 261 | Floor |  | Carpet | NS | [14 empty] | PLEL | NS as carpet is not suspect ACM.
EN | [5 empty] | Wall | Drywall | DWJC | P | A | N | SF | 450 | - | - | VS024 | DWJC | 3 | 0 | 0 | 0 | 0 | 0 |  | S024 was confirmed ACM therefore all DWJC in the building should be presumed ACM.
EN | [5 empty] | Ceiling | Acoustic tile | Lay-in T-bar | NS | [6 empty] | VS012 | 2' x 2' pinhole | [7 empty] | NS as the material was visually the same as S012
EN | [5 empty] | Piping | N/F
EN | [5 empty] | Mechanical | N/F
EN | [5 empty] | Other | Structure | Fireproofing | NS | [6 empty] | VS004 | Fireproofing | [7 empty] | NS as the material was visually similar to S004
EN | 3046 | 3046 | Y | Office | 262 | Floor |  | Carpet | NS | [14 empty] | PLEL | NS as carpet is not suspect ACM.
EN | [5 empty] | Wall | Drywall | DWJC | P | A | N | SF | 450 | - | - | VS024 | DWJC | 3 | 0 | 0 | 0 | 0 | 0 |  | S024 was confirmed ACM therefore all DWJC in the building should be presumed ACM.
EN | [5 empty] | Ceiling | Acoustic tile | Lay-in T-bar | NS | [6 empty] | VS012 | 2' x 2' pinhole | [7 empty] | NS as the material was visually the same as S012
EN | [5 empty] | Piping | N/F
EN | [5 empty] | Mechanical | N/F
EN | [5 empty] | Other | Structure | Fireproofing | NS | [6 empty] | VS004 | Fireproofing | [7 empty] | NS as the material was visually similar to S004
EN | 3044 | 3044 | Y | Office | 264 | Floor |  | Carpet | NS | [14 empty] | PLEL | NS as carpet is not suspect ACM.
EN | [5 empty] | Wall | Drywall | DWJC | P | A | N | SF | 450 | - | - | VS024 | DWJC | 3 | 0 | 0 | 0 | 0 | 0 |  | S024 was confirmed ACM therefore all DWJC in the building should be presumed ACM.
EN | [5 empty] | Ceiling | Acoustic tile | Lay-in T-bar | NS | [6 empty] | VS012 | 2' x 2' pinhole | [7 empty] | NS as the material was visually the same as S012
EN | [5 empty] | Piping | N/F
EN | [5 empty] | Mechanical | N/F
EN | [5 empty] | Other | Structure | Fireproofing | NS | [6 empty] | VS004 | Fireproofing | [7 empty] | NS as the material was visually similar to S004
EN | 3043 | 3043 | Y | Office | 265 | Floor | Tile | Vinyl tile | NS | [6 empty] | VS006 | 12' x 12' White with black streaks | [6 empty] | PLEL | NS as the material was visually simlar to S006
EN | [5 empty] | Floor | Tile | Tile mastic | NS | [6 empty] | VS006 | 12' x 12' White with black streaks | [7 empty] | NS as the material was visually similar to S006
EN | [5 empty] | Wall | Drywall | DWJC | P | A | N | SF | 450 | - | - | VS024 | DWJC | 3 | 0 | 0 | 0 | 0 | 0 |  | S024 was confirmed ACM therefore all DWJC in the building should be presumed ACM.
EN | [5 empty] | Ceiling | Acoustic tile | Lay-in T-bar | NS | [6 empty] | VS012 | 2' x 2' pinhole | [7 empty] | NS as the material was visually the same as S012
EN | [5 empty] | Piping | Elbows/Fittings | Parging cement | P | D | Y | EA | 8 | - | - | VS008 | Parging Cement | 30 | 0 | 0 | 0 | 0 | 0 |  | NS as the material was visually similar to S008.
EN | [5 empty] | Mechanical | N/F
EN | [5 empty] | Other | Structure | Fireproofing | NS | [6 empty] | VS004 | Fireproofing | [7 empty] | NS as the material was visually similar to S004
EN | 3041 | 3041 | Y | Office | 267 | Floor | Terazzo | Terazzo | NS | [14 empty] | PLEL | NS as terazzo is not suspect ACM.
EN | [5 empty] | Wall |  | Concrete | NS | [15 empty] | NS as concrete is not suspect ACM.
EN | [5 empty] | Ceiling | Acoustic tile | Lay-in T-bar | NS | [6 empty] | VS003 | 2' x 4' pinhole | [7 empty] | NS as the material was visually the same as S003
EN | [5 empty] | Piping | N/F
EN | [5 empty] | Mechanical | N/F
EN | [5 empty] | Other | N/F
EN | 3036 | 3036 | Y | Office | 268 | Floor | Terazzo | Terazzo | NS | [14 empty] | PLEL | NS as terazzo is not suspect ACM.
EN | [5 empty] | Wall |  | Concrete | NS | [15 empty] | NS as concrete is not suspect ACM.
EN | [5 empty] | Ceiling | Acoustic tile | Lay-in T-bar | NS | [6 empty] | VS003 | 2' x 4' pinhole | [7 empty] | NS as the material was visually the same as S003
EN | [5 empty] | Piping | N/F
EN | [5 empty] | Mechanical | N/F
EN | [5 empty] | Other | N/F
EN | 3038 | 3038 | Y | Office | 271 | Floor | Sheet Flooring | VSF | N | [6 empty] | S061 | Dark blue | [6 empty] | PLEL | No mastic analyzed.
EN | [5 empty] | Wall |  | Concrete | NS | [15 empty] | NS as concrete is not suspect ACM.
EN | [5 empty] | Ceiling | Acoustic tile | Lay-in T-bar | NS | [6 empty] | VS010 | 2' x 2' pinhole | [7 empty] | NS as the material was visually the same as S010
EN | [5 empty] | Piping | N/F
EN | [5 empty] | Mechanical | N/F
EN | [5 empty] | Other | Structure | Fireproofing | NS | [6 empty] | VS004 | Fireproofing | [7 empty] | NS as the material wasvisually siimlar to S004
EN | 3075 | 3075 | Y | Office | 272 | Floor | Sheet Flooring | Rubber | NS | [14 empty] | PLEL | NS as the material was new.
EN | [5 empty] | Wall |  | Concrete | NS | [15 empty] | NS as concrete is not suspect ACM.
EN | [5 empty] | Ceiling | Acoustic tile | Lay-in T-bar | NS | [6 empty] | VS010 | 2' x 2' pinhole | [7 empty] | NS as the material was visually the same as S010
EN | [5 empty] | Piping | N/F
EN | [5 empty] | Mechanical | N/F
EN | [5 empty] | Other | Structure | Fireproofing | NS | [6 empty] | VS004 | Fireproofing | [7 empty] | NS as the material wasvisually siimlar to S004
EN | 3000 | 3000 | Y | Office | 273 | Floor | Tile | Vinyl tile | NS | [6 empty] | VS019 | 12' x 12' Green with large white streaks | [6 empty] | PLEL | NS as the material wasvisually similar to S019
EN | [5 empty] | Floor | Tile | Tile mastic | NS | [6 empty] | VS019 | 12' x 12' Green with large white streaks | [7 empty] | NS as te material was visually similar to S019
EN | [5 empty] | Wall | Drywall | DWJC | P | A | N | SF | 1250 | - | - | VS024 | DWJC | 3 | 0 | 0 | 0 | 0 | 0 |  | S024 was confirmed ACM therefore all DWJC in the building should be presumed ACM.
EN | [5 empty] | Ceiling | Acoustic tile | Lay-in T-bar | NS | [6 empty] | VS003 | 2' x 4' pinhole | [7 empty] | NS as the material was visually simlar to S003
EN | [5 empty] | Piping | N/F
EN | [5 empty] | Mechanical | N/F
EN | [5 empty] | Other | Structure | Fireproofing | NS | [6 empty] | VS004 | Fireproofing | [7 empty] | NS as the material was visually similar to S004
EN | 3029 | 3029 | Y | Office | 274 | Floor | Tile | Vinyl tile | NS | [6 empty] | VS019 | 12' x 12' Green with large white streaks | [6 empty] | PLEL | NS as the material wasvisually similar to S019
EN | [5 empty] | Floor | Tile | Tile mastic | NS | [6 empty] | VS019 | 12' x 12' Green with large white streaks | [7 empty] | NS as te material was visually similar to S019
EN | [5 empty] | Wall | Drywall | DWJC | P | A | N | SF | 1250 | - | - | VS024 | DWJC | 3 | 0 | 0 | 0 | 0 | 0 |  | S024 was confirmed ACM therefore all DWJC in the building should be presumed ACM.
EN | [5 empty] | Ceiling | Acoustic tile | Lay-in T-bar | NS | [6 empty] | VS003 | 2' x 4' pinhole | [7 empty] | NS as the material was visually simlar to S003
EN | [5 empty] | Piping | N/F
EN | [5 empty] | Mechanical | N/F
EN | [5 empty] | Other | Structure | Fireproofing | NS | [6 empty] | VS004 | Fireproofing | [7 empty] | NS as the material was visually similar to S004
EN | 3000A | 3000 | Y | Office | 275 | Floor | Tile | Vinyl tile | NS | [6 empty] | VS019 | 12' x 12' Green with large white streaks | [6 empty] | PLEL | NS as the material wasvisually similar to S019
EN | [5 empty] | Floor | Tile | Tile mastic | NS | [6 empty] | VS019 | 12' x 12' Green with large white streaks | [7 empty] | NS as te material was visually similar to S019
EN | [5 empty] | Floor | Tile | Vinyl tile | N | [6 empty] | S064 | 12' x 12' Yellow with yellow flecks
EN | [5 empty] | Floor | Tile | Tile mastic | N | [6 empty] | S064 | 12' x 12' Yellow with yellow flecks
EN | [5 empty] | Wall | Drywall | DWJC | P | A | N | SF | 1250 | - | - | VS024 | DWJC | 3 | 0 | 0 | 0 | 0 | 0 |  | S062 was collected but not confirmed ACM. S024 was confirmed ACM therefore all DWJC in the building should be presumed ACM.
EN | [5 empty] | Ceiling | Acoustic tile | Lay-in T-bar | NS | [6 empty] | VS003 | 2' x 4' pinhole | [7 empty] | NS as the material was visually simlar to S003
EN | [5 empty] | Piping | N/F
EN | [5 empty] | Mechanical | Ductwork | Mastic | N | [6 empty] | S063 | Mastic on furnace ductwork
EN | [5 empty] | Other | Structure | Fireproofing | NS | [6 empty] | VS004 | Fireproofing | [7 empty] | NS as the material was visually similar to S004
EN | 3029B | 3029 | N | Office | 276 | Floor
EN | [5 empty] | Wall
EN | [5 empty] | Ceiling
EN | [5 empty] | Piping
EN | [5 empty] | Mechanical
EN | [5 empty] | Other | [18 empty] | No access to this room.
EN | 3023 | 3023 | Y | Office | 277 | Floor | Tile | Vinyl tile | NS | [6 empty] | VS020 | 12' x 12' White with grey flecks | [6 empty] | PLEL | NS as the material was visually similar to S020
EN | [5 empty] | Floor | Tile | Tile mastic | NS | [6 empty] | VS020 | 12' x 12' White with grey flecks | [7 empty] | NS as the material was viually similar to S020.
EN | [5 empty] | Wall | Drywall | DWJC | P | A | N | SF | 720 | - | - | VS024 | DWJC | 3 | 0 | 0 | 0 | 0 | 0 |  | S024 was confirmed ACM therefore all DWJC in the building should be presumed ACM.
EN | [5 empty] | Ceiling | Acoustic tile | Lay-in T-bar | NS | [6 empty] | VS003 | 2' x 4' pinhole | [7 empty] | NS as the material was visually the same as S003
EN | [5 empty] | Piping | N/F
EN | [5 empty] | Mechanical | N/F
EN | [5 empty] | Other | N/F | [6 empty] | -
EN | 3020 | 3020 | Y | Office | 278 | Floor | Tile | Vinyl tile | NS | [6 empty] | VS020 | 12' x 12' White with grey flecks | [6 empty] | PLEL | NS as the material was visually similar to S020
EN | [5 empty] | Floor | Tile | Tile mastic | NS | [6 empty] | VS020 | 12' x 12' White with grey flecks | [7 empty] | NS as the material was viually similar to S020.
EN | [5 empty] | Wall | Drywall | DWJC | P | A | N | SF | 720 | - | - | VS024 | DWJC | 3 | 0 | 0 | 0 | 0 | 0 |  | S024 was confirmed ACM therefore all DWJC in the building should be presumed ACM.
EN | [5 empty] | Ceiling | Acoustic tile | Lay-in T-bar | NS | [6 empty] | VS003 | 2' x 4' pinhole | [7 empty] | NS as the material was visually the same as S003
EN | [5 empty] | Piping | N/F
EN | [5 empty] | Mechanical | N/F
EN | [5 empty] | Other | N/F | [6 empty] | -
EN | 3C01 |  | Y | Hallway | 281 | Floor | Tile | Vinyl tile | P | A | N | Sf | 5056 | - | - | VS013 | 12' x 12' Light brown with brown streaks | 3 | 0 | 0 | 0 | 0 | 0 | PLEL | NS as the material was visually simlar to S013
EN | [5 empty] | Floor | Tile | Tile mastic | NS | [6 empty] | VS013 | 12' x 12' Light brown with brown streaks | [7 empty] | NS as the material was visually simlar tOS 013
EN | [5 empty] | Floor | Tile | Vinyl tile | NS | [6 empty] | VS011 | 12' x 12' Light brown with large white streaks | [7 empty] | NS as the material was visually similar to S011
EN | [5 empty] | Floor | Tile | Tile mastic | NS | [6 empty] | VS011 | 12' x 12' Light brown with large white streaks | [7 empty] | NS as the material was visually simlar to S011
EN | [5 empty] | Wall | Drywall | DWJC | P | A | N | SF | 6456 | - | - | VS024 | DWJC | 3 | 0 | 0 | 0 | 0 | 0 |  | S024 was confirmed ACM therefore all DWJC in the building should be presumed ACM.
EN | [5 empty] | Ceiling | Acoustic tile | Lay-in T-bar | NS | [6 empty] | VS003 | 2' x 4' pinhole | [7 empty] | NS as the material was visually simlar to S003
EN | [5 empty] | Piping | N/F
EN | [5 empty] | Mechanical | N/F
EN | [5 empty] | Other | Structure | Fireproofing | NS | [5 empty] | - | VS004 | Fireproofing | [7 empty] | NS as the material was visually similar to S004
EN | 4025 | 4025 | N | Office | 282 | Floor | [17 empty] | PLEL
EN | [5 empty] | Wall | [7 empty] | -
EN | [5 empty] | Ceiling
EN | [5 empty] | Piping
EN | [5 empty] | Mechanical
EN | [5 empty] | Other | [18 empty] | No access to this room.
EN | 4026 | 4026 | Y | Office | 283 | Floor | Terazzo | Terazzo | NS | [14 empty] | PLEL | NS as terazzo is not suspect ACM.
EN | [5 empty] | Wall |  | Concrete | NS | [15 empty] | NS as concrete is not suspect ACM.
EN | [5 empty] | Ceiling | Acoustic tile | Lay-in T-bar | NS | [6 empty] | VS003 | 2' x 4' pinhole | [7 empty] | NS as the material was visually similar to S003
EN | [5 empty] | Piping | N/F
EN | [5 empty] | Mechanical | N/F
EN | [5 empty] | Other | N/f
EN | 4027 | 4027 | Y | Office | 284 | Floor | Terazzo | Terazzo | NS | [14 empty] | PLEL | NS as terazzo is not suspect ACM.
EN | [5 empty] | Wall |  | Concrete | NS | [15 empty] | NS as concrete is not suspect ACM.
EN | [5 empty] | Ceiling | Acoustic tile | Lay-in T-bar | NS | [6 empty] | VS003 | 2' x 4' pinhole | [7 empty] | NS as the material was visually similar to S003
EN | [5 empty] | Piping | N/F
EN | [5 empty] | Mechanical | N/F
EN | [5 empty] | Other | Light Fixture | Heat Shield | Y | D | N | EA | 1 | - | - | S053 | Foil backed heat shield for incandescent lighting | 40 | 0 | 0 | 0 | 0 | 0
EN | 4028 | 4028 | Y | Office | 285 | Floor | Sheet Flooring | VSF | N | [6 empty] | S065 | Dark grey flecks | [6 empty] | PLEL
EN | [5 empty] | Floor | Sheet Flooring | VSF Mastic | N | [6 empty] | S065 | Dark grey flecks
EN | [5 empty] | Wall | Drywall | DWJC | P | A | N | SF | 120 | - | - | VS024 | DWJC | 3 | 0 | 0 | 0 | 0 | 0 |  | S024 was confirmed ACM therefore all DWJC in the building should be presumed ACM.
EN | [5 empty] | Ceiling | Acoustic tile | Lay-in T-bar | NS | [6 empty] | VS007 | 2' x 2' pinhole fleck | [7 empty] | NS as the material was visually similar to S007
EN | [5 empty] | Piping | N/F
EN | [5 empty] | Mechanical | N/F
EN | [5 empty] | Other | Structure | Fireproofing | NS | [6 empty] | VS004 | Fireproofing | [7 empty] | NS as the material was visually similar to S004
EN | 4028A | 4028 | Y | Office | 286 | Floor | Sheet Flooring | VSF | NS | [6 empty] | VS065 | Dark grey flecks | [6 empty] | PLEL | NS as the material was visually simlar to S065
EN | [5 empty] | Floor | Sheet Flooring | VSF Mastic | NS | [6 empty] | VS065 | Dark grey flecks | [7 empty] | NS as the material was visually similar to S065
EN | [5 empty] | Wall | Drywall | DWJC | P | A | N | SF | 120 | - | - | VS024 | DWJC | 3 | 0 | 0 | 0 | 0 | 0 |  | S024 was confirmed ACM therefore all DWJC in the building should be presumed ACM.
EN | [5 empty] | Ceiling | Acoustic tile | Lay-in T-bar | NS | [6 empty] | VS007 | 2' x 2' pinhole fleck | [7 empty] | NS as the material was visually similar to S007
EN | [5 empty] | Piping | N/F
EN | [5 empty] | Mechanical | N/F
EN | [5 empty] | Other | Structure | Fireproofing | NS | [6 empty] | VS004 | Fireproofing | [7 empty] | NS as the material was visually similar to S004
EN | 4028B | 4028 | Y | Office | 287 | Floor | Sheet Flooring | VSF | NS | [6 empty] | VS065 | Dark grey flecks | [6 empty] | PLEL | NS as the material was visually simlar to S065
EN | [5 empty] | Floor | Sheet Flooring | VSF Mastic | NS | [6 empty] | VS065 | Dark grey flecks | [7 empty] | NS as the material was visually similar to S065
EN | [5 empty] | Wall | Drywall | DWJC | P | A | N | SF | 120 | - | - | VS024 | DWJC | 3 | 0 | 0 | 0 | 0 | 0 |  | S024 was confirmed ACM therefore all DWJC in the building should be presumed ACM.
EN | [5 empty] | Ceiling | Acoustic tile | Lay-in T-bar | NS | [6 empty] | VS007 | 2' x 2' pinhole fleck | [7 empty] | NS as the material was visually similar to S007
EN | [5 empty] | Piping | N/F
EN | [5 empty] | Mechanical | N/F
EN | [5 empty] | Other | Structure | Fireproofing | NS | [6 empty] | VS004 | Fireproofing | [7 empty] | NS as the material was visually similar to S004
EN | 4030P | 4030 | N | Office | 288 | Floor | [17 empty] | PLEL
EN | [5 empty] | Wall
EN | [5 empty] | Ceiling
EN | [5 empty] | Piping
EN | [5 empty] | Mechanical | [18 empty] | No access to this room.
EN | [5 empty] | Other
EN | 4030 | 4030 | Y | Office | 289 | Floor | Sheet Flooring | VSF | NS | [6 empty] | VS061 | Dark blue | [6 empty] | PLEL | NS as the material was visually simlar to S061
EN | [5 empty] | Floor | Sheet Flooring | VSF | N | [6 empty] | S066 | Yellow with brown flecks
EN | [5 empty] | Floor | Sheet Flooring | VSF Mastic | N | [6 empty] | S066 | Yellow with brown flecks
EN | [5 empty] | Wall | Drywall | DWJC | P | A | N | SF | 120 | - | - | VS024 | DWJC | 3 | 0 | 0 | 0 | 0 | 0 |  | S024 was confirmed ACM therefore all DWJC in the building should be presumed ACM.
EN | [5 empty] | Ceiling | Acoustic tile | Lay-in T-bar | NS | [6 empty] | VS007 | 2' x 2' pinhole | [7 empty] | NS as the material was visually the same as S007
EN | [5 empty] | Piping | N/F
EN | [5 empty] | Mechanical | N/F
EN | [5 empty] | Other | Structure | Fireproofing | NS | [6 empty] | VS004 | Fireprrofing | [7 empty] | NS as the material was visually similar to S004
EN | 4032C | 4032 | Y | Office | 290 | Floor | Sheet Flooring | VSF | NS | [6 empty] | VS061 | Dark blue | [6 empty] | PLEL | NS as the material was visually simlar to S061
EN | [5 empty] | Floor | Sheet Flooring | VSF | NS | [6 empty] | VS066 | Yellow with brown flecks | [7 empty] | NS as the material was visually simialr to S066
EN | [5 empty] | Floor | Sheet Flooring | VSF Mastic | NS | [6 empty] | VS066 | Yellow with brown flecks | [7 empty] | NS as the material was visually similar to S066.
EN | [5 empty] | Wall | Drywall | DWJC | P | A | N | SF | 120 | - | - | VS024 | DWJC | 3 | 0 | 0 | 0 | 0 | 0 |  | S024 was confirmed ACM therefore all DWJC in the building should be presumed ACM.
EN | [5 empty] | Ceiling | Acoustic tile | Lay-in T-bar | NS | [6 empty] | VS007 | 2' x 2' pinhole | [7 empty] | NS as the material was visually the same as S007
EN | [5 empty] | Piping | N/F
EN | [5 empty] | Mechanical | N/F
EN | [5 empty] | Other | Structure | Fireproofing | NS | [6 empty] | VS004 | Fireprrofing | [7 empty] | NS as the material was visually similar to S004
EN | 4032D | 4032 | Y | Office | 291 | Floor | TIle | Vinyl tile | P | A | N | SF | 200 | - | - | VS018 | 12' x 12' Green with green streak | 3 | 0 | 0 | 0 | 0 | 0 | PLEL | NS as the material was visually simlar to S018
EN | [5 empty] | Floor | Tile | Tile mastic | NS | [6 empty] | VS018 | 12' x 12' Green with green streak | [7 empty] | NS as the material was visually simialr to S028
EN | [5 empty] | Wall | Drywall | DWJC | P | A | N | SF | 120 | - | - | VS024 | DWJC | 3 | 0 | 0 | 0 | 0 | 0 |  | S024 was confirmed ACM therefore all DWJC in the building should be presumed ACM.
EN | [5 empty] | Ceiling | Acoustic tile | Lay-in T-bar | NS | [6 empty] | VS007 | 2' x 2' pinhole | [7 empty] | NS as the material was visually the same as S007
EN | [5 empty] | Piping | N/F
EN | [5 empty] | Mechanical | N/F
EN | [5 empty] | Other | Structure | Fireproofing | NS | [6 empty] | VS004 | Fireprrofing | [7 empty] | NS as the material was visually similar to S004
EN | 4032E | 4032 | Y | Office | 292 | Floor | TIle | Vinyl tile | NS | [6 empty] | VS006 | 12' x 12' White with black streaks | [6 empty] | PLEL | NS as the material was visually simlar to S006
EN | [5 empty] | Floor | Tile | Tile mastic | NS | [6 empty] | VS006 | 12' x 12' White with black streaks | [7 empty] | NS as the material was visually simialr to S006
EN | [5 empty] | Wall | Drywall | DWJC | P | A | N | SF | 120 | - | - | VS024 | DWJC | 3 | 0 | 0 | 0 | 0 | 0 |  | S024 was confirmed ACM therefore all DWJC in the building should be presumed ACM.
EN | [5 empty] | Ceiling | Acoustic tile | Lay-in T-bar | NS | [6 empty] | VS007 | 2' x 2' pinhole | [7 empty] | NS as the material was visually the same as S007
EN | [5 empty] | Piping | N/F
EN | [5 empty] | Mechanical | N/F
EN | [5 empty] | Other | Structure | Fireproofing | NS | [6 empty] | VS004 | Fireprrofing | [7 empty] | NS as the material was visually similar to S004
EN | 4032F | 4032 | Y | Office | 293 | Floor | TIle | Vinyl tile | NS | [6 empty] | VS006 | 12' x 12' White with black streaks | [6 empty] | PLEL | NS as the material was visually simlar to S006
EN | [5 empty] | Floor | Tile | Tile mastic | NS | [6 empty] | VS006 | 12' x 12' White with black streaks | [7 empty] | NS as the material was visually simialr to S006
EN | [5 empty] | Wall | Drywall | DWJC | P | A | N | SF | 120 | - | - | VS024 | DWJC | 3 | 0 | 0 | 0 | 0 | 0 |  | S024 was confirmed ACM therefore all DWJC in the building should be presumed ACM.
EN | [5 empty] | Ceiling | Acoustic tile | Lay-in T-bar | NS | [6 empty] | VS007 | 2' x 2' pinhole | [7 empty] | NS as the material was visually the same as S007
EN | [5 empty] | Piping | N/F
EN | [5 empty] | Mechanical | N/F
EN | [5 empty] | Other | Structure | Fireproofing | NS | [6 empty] | VS004 | Fireprrofing | [7 empty] | NS as the material was visually similar to S004
EN | 4032G | 4032 | Y | Office | 294 | Floor | TIle | Vinyl tile | P | A | N | Sf | 200 | - | - | VS041 | 12' x 12' Grey with dark grey streaks | 3 | 0 | 0 | 0 | 0 | 0 | PLEL | NS as the material was visually simlar to S041
EN | [5 empty] | Floor | Tile | Tile mastic | NS | [6 empty] | VS041 | 12' x 12' Grey with dark grey streaks | [7 empty] | NS as the material was visually simialr to S041
EN | [5 empty] | Wall | Drywall | DWJC | P | A | N | SF | 120 | - | - | VS024 | DWJC | 3 | 0 | 0 | 0 | 0 | 0 |  | S024 was confirmed ACM therefore all DWJC in the building should be presumed ACM.
EN | [5 empty] | Ceiling | Acoustic tile | Lay-in T-bar | NS | [6 empty] | VS010 | 2' x 2' pinhole | [7 empty] | NS as the material was visually the same as S010
EN | [5 empty] | Piping | N/F
EN | [5 empty] | Mechanical | N/F
EN | [5 empty] | Other | Structure | Fireproofing | NS | [6 empty] | VS004 | Fireprrofing | [7 empty] | NS as the material was visually similar to S004
EN | 4032H | 4032 | Y | Office | 295 | Floor |  | Carpet | NS | [14 empty] | PLEL | NS as carpet is not suspect ACM.
EN | [5 empty] | Wall | Drywall | DWJC | P | A | N | SF | 120 | - | - | VS024 | DWJC | 3 | 0 | 0 | 0 | 0 | 0 |  | S024 was confirmed ACM therefore all DWJC in the building should be presumed ACM.
EN | [5 empty] | Ceiling | Acoustic tile | Lay-in T-bar | NS | [6 empty] | VS010 | 2' x 2' pinhole | [7 empty] | NS as the material was visually the same as S010
EN | [5 empty] | Piping | N/F
EN | [5 empty] | Mechanical | N/F
EN | [5 empty] | Other | Structure | Fireproofing | NS | [6 empty] | VS004 | Fireprrofing | [7 empty] | NS as the material was visually similar to S004
EN | 4032A | 4032 | Y | Office | 296 | Floor |  | Carpet | NS | [14 empty] | PLEL | NS as carpet is not suspect ACM.
EN | [5 empty] | Wall | Drywall | DWJC | P | A | N | SF | 120 | - | - | VS024 | DWJC | 3 | 0 | 0 | 0 | 0 | 0 |  | S024 was confirmed ACM therefore all DWJC in the building should be presumed ACM.
EN | [5 empty] | Ceiling | Acoustic tile | Lay-in T-bar | NS | [6 empty] | VS010 | 2' x 2' pinhole | [7 empty] | NS as the material was visually the same as S010
EN | [5 empty] | Piping | N/F
EN | [5 empty] | Mechanical | N/F
EN | [5 empty] | Other | Structure | Fireproofing | NS | [6 empty] | VS004 | Fireprrofing | [7 empty] | NS as the material was visually similar to S004
EN | 4032z | 4032 | Y | Office | 297 | Floor | Sheet Flooring | VSF | NS | [6 empty] | VS066 | Pale yellow with brown flecks | [6 empty] | PLEL | NS as the material was visually similar to S066.
EN | [5 empty] | Floor | Sheet Flooring | Vinyl Mastic | NS | [6 empty] | VS066 | Pale yellow with brown flecks | [7 empty] | NS as the material was visually similar to S066.
EN | [5 empty] | Wall | Drywall | DWJC | P | A | N | SF | 500 | - | - | VS024 | DWJC | 3 | 0 | 0 | 0 | 0 | 0 |  | S067 was collected but not confirmed ACM. S024 was confirmed ACM therefore all DWJC in the building should be presumed ACM.
EN | [5 empty] | Ceiling | Acoustic tile | Lay-in T-bar | NS | [6 empty] | VS010 | 2' x 2' pinhole | [7 empty] | NS as the material was visually similar to S010
EN | [5 empty] | Piping | N/F
EN | [5 empty] | Mechanical | N/F
EN | [5 empty] | Other | N/F
EN | 4033z | 4033 | Y | Office | 298 | Floor | TIle | Vinyl tile | NS | [6 empty] | VS006 | 12' x 12' White with black streaks | [6 empty] | PLEL | NS as the material was visually similar to S006
EN | [5 empty] | Floor | TIle | Tile mastic | NS | [6 empty] | VS006 | 12' x 12' White with black streaks | [7 empty] | NS as the material was visually similar to S006
EN | [5 empty] | Wall | Drywall | DWJC | P | A | N | SF | 500 | - | - | VS024 | DWJC | 3 | 0 | 0 | 0 | 0 | 0 |  | S067 was collected but not confirmed ACM. S024 was confirmed ACM therefore all DWJC in the building should be presumed ACM.
EN | [5 empty] | Ceiling | Acoustic tile | Lay-in T-bar | NS | [6 empty] | VS010 | 2' x 2' pinhole | [7 empty] | NS as the material was visually similar to S010
EN | [5 empty] | Piping | N/F
EN | [5 empty] | Mechanical | N/F
EN | [5 empty] | Other | N/F
EN | 4043z | 4043 | Y | Office | 299 | Floor | TIle | Vinyl tile | NS | [6 empty] | VS006 | 12' x 12' White with black streaks | [6 empty] | PLEL | NS as the material was visually similar to S006
EN | [5 empty] | Floor | TIle | Tile mastic | NS | [6 empty] | VS006 | 12' x 12' White with black streaks | [7 empty] | NS as the material was visually similar to S006
EN | [5 empty] | Wall | Drywall | DWJC | P | A | N | SF | 500 | - | - | VS024 | DWJC | 3 | 0 | 0 | 0 | 0 | 0 |  | S067 was collected but not confirmed ACM. S024 was confirmed ACM therefore all DWJC in the building should be presumed ACM.
EN | [5 empty] | Ceiling | Acoustic tile | Lay-in T-bar | NS | [6 empty] | VS010 | 2' x 2' pinhole | [7 empty] | NS as the material was visually similar to S010
EN | [5 empty] | Piping | N/F
EN | [5 empty] | Mechanical | N/F
EN | [5 empty] | Other | N/F
EN | 4042z | 4042 | Y | Office | 300 | Floor | TIle | Vinyl tile | NS | [6 empty] | VS006 | 12' x 12' White with black streaks | [6 empty] | PLEL | NS as the material was visually similar to S006
EN | [5 empty] | Floor | TIle | Tile mastic | NS | [6 empty] | VS006 | 12' x 12' White with black streaks | [7 empty] | NS as the material was visually similar to S006
EN | [5 empty] | Wall | Drywall | DWJC | Y | A | N | SF | 500 | - | - | S068 | DWJC | 3 | 0 | 0 | 0 | 0 | 0
EN | [5 empty] | Ceiling | Acoustic tile | Lay-in T-bar | NS | [6 empty] | VS010 | 2' x 2' pinhole | [7 empty] | NS as the material was visually similar to S010
EN | [5 empty] | Piping | N/F
EN | [5 empty] | Mechanical | N/F
EN | [5 empty] | Other | N/F
EN | 4021z | 4021 | Y | Office | 301 | Floor | TIle | Vinyl tile | NS | [6 empty] | VS006 | 12' x 12' White with black streaks | [6 empty] | PLEL | NS as the material was visually similar to S006
EN | [5 empty] | Floor | TIle | Tile mastic | NS | [6 empty] | VS006 | 12' x 12' White with black streaks | [7 empty] | NS as the material was visually similar to S006
EN | [5 empty] | Wall | Drywall | DWJC | P | A | N | SF | 500 | - | - | VS024 | DWJC | 3 | 0 | 0 | 0 | 0 | 0 |  | S067 was collected but not confirmed ACM. S024 was confirmed ACM therefore all DWJC in the building should be presumed ACM.
EN | [5 empty] | Ceiling | Acoustic tile | Lay-in T-bar | NS | [6 empty] | VS010 | 2' x 2' pinhole | [7 empty] | NS as the material was visually similar to S010
EN | [5 empty] | Piping | N/F
EN | [5 empty] | Mechanical | N/F
EN | [5 empty] | Other | N/F
EN | 4040z | 4040 | Y | Office | 302 | Floor | TIle | Vinyl tile | NS | [6 empty] | VS006 | 12' x 12' White with black streaks | [6 empty] | PLEL | NS as the material was visually similar to S006
EN | [5 empty] | Floor | TIle | Tile mastic | NS | [6 empty] | VS006 | 12' x 12' White with black streaks | [7 empty] | NS as the material was visually similar to S006
EN | [5 empty] | Wall | Drywall | DWJC | P | A | N | SF | 500 | - | - | VS024 | DWJC | 3 | 0 | 0 | 0 | 0 | 0 |  | S067 was collected but not confirmed ACM. S024 was confirmed ACM therefore all DWJC in the building should be presumed ACM.
EN | [5 empty] | Ceiling | Acoustic tile | Lay-in T-bar | NS | [6 empty] | VS010 | 2' x 2' pinhole | [7 empty] | NS as the material was visually similar to S010
EN | [5 empty] | Piping | N/F
EN | [5 empty] | Mechanical | N/F
EN | [5 empty] | Other | N/F
EN | 4039z | 4039 | Y | Office | 303 | Floor | TIle | Vinyl tile | NS | [6 empty] | VS006 | 12' x 12' White with black streaks | [6 empty] | PLEL | NS as the material was visually similar to S006
EN | [5 empty] | Floor | TIle | Tile mastic | NS | [6 empty] | VS006 | 12' x 12' White with black streaks | [7 empty] | NS as the material was visually similar to S006
EN | [5 empty] | Wall | Drywall | DWJC | P | A | N | SF | 500 | - | - | VS024 | DWJC | 3 | 0 | 0 | 0 | 0 | 0 |  | S067 was collected but not confirmed ACM. S024 was confirmed ACM therefore all DWJC in the building should be presumed ACM.
EN | [5 empty] | Ceiling | Acoustic tile | Lay-in T-bar | NS | [6 empty] | VS010 | 2' x 2' pinhole | [7 empty] | NS as the material was visually similar to S010
EN | [5 empty] | Piping | Elbows/Fittings | Parging cement | P | D | Y | EA | 1 | - | - | VS008 | Parging Cement | 30 | 0 | 0 | 0 | 0 | 0 |  | NS as the material was visually similar to S008.
EN | [5 empty] | Mechanical | N/F
EN | [5 empty] | Other | N/F
EN | 4036A | 4036 | Y | Office | 304 | Floor | TIle | Vinyl tile | NS | [6 empty] | VS006 | 12' x 12' White with black streaks | [6 empty] | PLEL | NS as the material was visually similar to S006
EN | [5 empty] | Floor | TIle | Tile mastic | NS | [6 empty] | VS006 | 12' x 12' White with black streaks | [7 empty] | NS as the material was visually similar to S006
EN | [5 empty] | Wall | Drywall | DWJC | P | A | N | SF | 500 | - | - | VS024 | DWJC | 3 | 0 | 0 | 0 | 0 | 0 |  | S067 was collected but not confirmed ACM. S024 was confirmed ACM therefore all DWJC in the building should be presumed ACM.
EN | [5 empty] | Ceiling | Acoustic tile | Lay-in T-bar | NS | [6 empty] | VS010 | 2' x 2' pinhole | [7 empty] | NS as the material was visually similar to S010
EN | [5 empty] | Piping | N/F
EN | [5 empty] | Mechanical | N/F
EN | [5 empty] | Other | N/F
EN | 4036x | 4036 | Y | Office | 305 | Floor |  | Carpet | NS | [14 empty] | PLEL | NS as carpet is not suspect ACM.
EN | [5 empty] | Wall | Drywall | DWJC | P | A | N | SF | 500 | - | - | VS024 | DWJC | 3 | 0 | 0 | 0 | 0 | 0 |  | S067 was collected but not confirmed ACM. S024 was confirmed ACM therefore all DWJC in the building should be presumed ACM.
EN | [5 empty] | Ceiling | Acoustic tile | Lay-in T-bar | NS | [6 empty] | VS010 | 2' x 2' pinhole | [7 empty] | NS as the material was visually similar to S010
EN | [5 empty] | Piping | N/F
EN | [5 empty] | Mechanical | N/F
EN | [5 empty] | Other | N/F
EN | 4036B | 4036 | Y | Office | 306 | Floor |  | Carpet | NS | [14 empty] | PLEL | NS as carpet is not suspect ACM.
EN | [5 empty] | Wall | Drywall | DWJC | P | A | N | SF | 500 | - | - | VS024 | DWJC | 3 | 0 | 0 | 0 | 0 | 0 |  | S067 was collected but not confirmed ACM. S024 was confirmed ACM therefore all DWJC in the building should be presumed ACM.
EN | [5 empty] | Ceiling | Acoustic tile | Lay-in T-bar | NS | [6 empty] | VS010 | 2' x 2' pinhole | [7 empty] | NS as the material was visually similar to S010
EN | [5 empty] | Piping | N/F
EN | [5 empty] | Mechanical | N/F
EN | [5 empty] | Other | N/F
EN | 4035z | 4035 | Y | Office | 307 | Floor | Tile | Vinyl tile | P | A | N | Sf | 1100 | - | - | VS011 | 12' x 12' Light brown with large white streaks | 3 | 0 | 0 | 0 | 0 | 0 | PLEL | NS as the material was visually similar tos 011
EN | [5 empty] | Floor | TIle | Tile mastic | NS | [6 empty] | VS011 | 12' x 12' Light brown with large white streaks | [7 empty] | NS as the material was visually similar to S011
EN | [5 empty] | Wall | Drywall | DWJC | P | A | N | SF | 1100 | - | - | VS024 | DWJC | 3 | 0 | 0 | 0 | 0 | 0 |  | S067 was collected but not confirmed ACM. S024 was confirmed ACM therefore all DWJC in the building should be presumed ACM.
EN | [5 empty] | Ceiling | Acoustic tile | Lay-in T-bar | NS | [6 empty] | VS010 | 2' x 2' pinhole | [7 empty] | NS as the material was visually similar to S010
EN | [5 empty] | Piping | N/F
EN | [5 empty] | Mechanical | N/F
EN | [5 empty] | Other | N/F
EN | 4034z | 4035 | Y | Office | 308 | Floor | Tile | Vinyl tile | P | A | N | Sf | 720 | - | - | VS011 | 12' x 12' Light brown with large white streaks | 3 | 0 | 0 | 0 | 0 | 0 | PLEL | NS as the material was visually similar tos 011
EN | [5 empty] | Floor | TIle | Tile mastic | NS | [6 empty] | VS011 | 12' x 12' Light brown with large white streaks | [7 empty] | NS as the material was visually similar to S011
EN | [5 empty] | Wall | Drywall | DWJC | P | A | N | SF | 720 | - | - | VS024 | DWJC | 3 | 0 | 0 | 0 | 0 | 0 |  | S067 was collected but not confirmed ACM. S024 was confirmed ACM therefore all DWJC in the building should be presumed ACM.
EN | [5 empty] | Ceiling | Acoustic tile | Lay-in T-bar | NS | [6 empty] | VS010 | 2' x 2' pinhole | [7 empty] | NS as the material was visually similar to S010
EN | [5 empty] | Piping | N/F
EN | [5 empty] | Mechanical | N/F
EN | [5 empty] | Other | N/F
EN | 4031z | 4031 | Y | Office | 309 | Floor | Tile | Vinyl tile | P | A | N | Sf | 720 | - | - | VS011 | 12' x 12' Light brown with large white streaks | 3 | 0 | 0 | 0 | 0 | 0 | PLEL | NS as the material was visually similar tos 011
EN | [5 empty] | Floor | TIle | Tile mastic | NS | [6 empty] | VS011 | 12' x 12' Light brown with large white streaks | [7 empty] | NS as the material was visually similar to S011
EN | [5 empty] | Wall | Drywall | DWJC | P | A | N | SF | 720 | - | - | VS024 | DWJC | 3 | 0 | 0 | 0 | 0 | 0 |  | S067 was collected but not confirmed ACM. S024 was confirmed ACM therefore all DWJC in the building should be presumed ACM.
EN | [5 empty] | Ceiling | Acoustic tile | Lay-in T-bar | NS | [6 empty] | VS010 | 2' x 2' pinhole | [7 empty] | NS as the material was visually similar to S010
EN | [5 empty] | Piping | N/F
EN | [5 empty] | Mechanical | N/F
EN | [5 empty] | Other | N/F
EN | 4029, 4029A, 4029B | 4029 | Y | Office | 310 | Floor | Sheet Flooring | VSF | N | [6 empty] | S069 | White with grey mottles | [6 empty] | PLEL
EN | [5 empty] | Wall | Drywall | DWJC | Y | A | N | SF | 330 | - | - | S070 | DWJC | 2 | 0 | 0 | 0 | 0 | 0
EN | [5 empty] | Ceiling | Acoustic tile | Lay-in T-bar | NS | [6 empty] | VS003 | 2' x 4' pinhole | [7 empty] | NS as the material was visually the same as S003
EN | [5 empty] | Piping | N/F
EN | [5 empty] | Mechanical | N/F
EN | [5 empty] | Other | N/F
EN | 4001 | 4001 | Y | Office | 311 | Floor | TIle | Vinyl tile | NS | [6 empty] | VS020 | 12' x 12' White with grey flecks | [6 empty] | PLEL | NS as the material was visually similar to S020
EN | [5 empty] | Floor | TIle | Tile mastic | NS | [6 empty] | VS020 | 12' x 12' White with grey flecks | [7 empty] | NS as the material was visually similar to S020
EN | [5 empty] | Wall | Drywall | DWJC | P | A | N | SF | 172 | - | - | VS024 | DWJC | 3 | 0 | 0 | 0 | 0 | 0 |  | S024 was confirmed ACM therefore all DWJC in the building should be presumed ACM.
EN | [5 empty] | Ceiling | Acoustic tile | Lay-in T-bar | NS | [6 empty] | VS010 | 2' x 2' pinhole | [7 empty] | NS as the material was visually similar to S010
EN | [5 empty] | Piping | N/F
EN | [5 empty] | Mechanical | N/F
EN | [5 empty] | Other | Structure | Fireproofing | NS | [6 empty] | VS004 | Fireproofing | [7 empty] | NS as the material was visually similar to S004
EN | 4002 | 4002 | Y | Office | 312 | Floor | TIle | Vinyl tile | NS | [6 empty] | VS020 | 12' x 12' White with grey flecks | [6 empty] | PLEL | NS as the material was visually similar to S020
EN | [5 empty] | Floor | TIle | Tile mastic | NS | [6 empty] | VS020 | 12' x 12' White with grey flecks | [7 empty] | NS as the material was visually similar to S020
EN | [5 empty] | Wall | Drywall | DWJC | P | A | N | SF | 172 | - | - | VS024 | DWJC | 3 | 0 | 0 | 0 | 0 | 0 |  | S024 was confirmed ACM therefore all DWJC in the building should be presumed ACM.
EN | [5 empty] | Ceiling | Acoustic tile | Lay-in T-bar | NS | [6 empty] | VS010 | 2' x 2' pinhole | [7 empty] | NS as the material was visually similar to S010
EN | [5 empty] | Piping | N/F
EN | [5 empty] | Mechanical | N/F
EN | [5 empty] | Other | Structure | Fireproofing | NS | [6 empty] | VS004 | Fireproofing | [7 empty] | NS as the material was visually similar to S004
EN | 4000 | 4000 | Y | Office | 313 | Floor | Sheet Flooring | VSF | NS | [6 empty] | VS071 | Brown stone pattern | [6 empty] | PLEL | NS as the material was visually similar to S071
EN | [5 empty] | Floor | Sheet Flooring | VSF Mastic | NS | [6 empty] | VS071 | Brown stone pattern | [7 empty] | NS as the material was visually similar to S071
EN | [5 empty] | Wall | Drywall | DWJC | P | A | N | SF | 1000 | - | - | VS024 | DWJC | 3 | 0 | 0 | 0 | 0 | 0 |  | S024 was confirmed ACM therefore all DWJC in the building should be presumed ACM.
EN | [5 empty] | Ceiling | Acoustic tile | Lay-in T-bar | NS | [6 empty] | Vs007 | 2' x 4' pinhole fleck | [7 empty] | NS as the material was visually similar to S007
EN | [5 empty] | Piping | N/F
EN | [5 empty] | Mechanical | N/F
EN | [5 empty] | Other | Structure | Fireproofing | NS | [6 empty] | VS004 | Fireproofing | [7 empty] | NS as the material was visually similar to S004
EN | 4002A | 4002 | Y | Office | 314 | Floor | Sheet Flooring | VSF | NS | [6 empty] | VS071 | Brown stone pattern | [6 empty] | PLEL | NS as the material was visually similar to S071
EN | [5 empty] | Floor | Sheet Flooring | VSF Mastic | NS | [6 empty] | VS071 | Brown stone pattern | [7 empty] | NS as the material was visually similar to S071
EN | [5 empty] | Wall | Drywall | DWJC | P | A | N | SF | 1000 | - | - | VS024 | DWJC | 3 | 0 | 0 | 0 | 0 | 0 |  | S024 was confirmed ACM therefore all DWJC in the building should be presumed ACM.
EN | [5 empty] | Ceiling | Acoustic tile | Lay-in T-bar | NS | [6 empty] | Vs007 | 2' x 4' pinhole fleck | [7 empty] | NS as the material was visually similar to S007
EN | [5 empty] | Piping | N/F
EN | [5 empty] | Mechanical | N/F
EN | [5 empty] | Other | Structure | Fireproofing | NS | [6 empty] | VS004 | Fireproofing | [7 empty] | NS as the material was visually similar to S004
EN | 4003 | 4003 | N | Office | 315 | Floor | [17 empty] | PLEL
EN | [5 empty] | Wall
EN | [5 empty] | Ceiling | [18 empty] | No access to this room
EN | [5 empty] | Piping
EN | [5 empty] | Mechanical
EN | [5 empty] | Other
EN |  |  |  |  | 316 | Floor | Sheet Flooring | VSF | N | [6 empty] | S071 | Brown stone pattern | [6 empty] | PLEL
EN | [5 empty] | Floor | Sheet Flooring | Vinyl Mastic | N | [6 empty] | S071 | Brown stone pattern
EN | [5 empty] | Wall | Drywall | DWJC | Y | A | N | SF | 200 | - | - | S072 | DWJC | 3 | 0 | 0 | 0 | 0 | 0
EN | 4004 | 4004 | Y | Office |  | Ceiling | Acoustic tile | Lay-in T-bar | NS | [6 empty] | VS007 | 2' x 4' pinhole fleck | [7 empty] | NS as the material was visually similar to S007.
EN | [5 empty] | Piping
EN | [5 empty] | Mechanical
EN | [5 empty] | Other
EN | 4005 | 4005 | N | Office | 317 | Floor | [17 empty] | PLEL
EN | [5 empty] | Wall
EN | [5 empty] | Ceiling | [18 empty] | No access to this room
EN | [5 empty] | Piping
EN | [5 empty] | Mechanical
EN | [5 empty] | Other
EN | 4007B | 4007 | Y | Office | 318 | Floor |  | Carpet | NS | [14 empty] | PLEL | NS as carpet is not suspect ACM.
EN | [5 empty] | Wall | Drywall | DWJC | P | A | N | SF | 144 | - | - | Vs024 | DWJC | 3 | 0 | 0 | 0 | 0 | 0 |  | S024 was confirmed ACM therefore all DWJC in the building should be presumed ACM.
EN | [5 empty] | Ceiling | Acoustic tile | Lay-in T-bar | NS | [6 empty] | VS010 | 2' x 2' pinhole | [7 empty] | NS as the material was visually the same as S010
EN | [5 empty] | Piping | N/F
EN | [5 empty] | Mechanical | N/F
EN | [5 empty] | Other | Structure | Fireproofing | NS | [6 empty] | VS004 | Fireproofing | [7 empty] | NS as the material was visually similar to S004
EN | 4007 | 4007 | N | Office | 319 | Floor | [17 empty] | PLEL
EN | [5 empty] | Wall
EN | [5 empty] | Ceiling | [18 empty] | No access to this room
EN | [5 empty] | Piping
EN | [5 empty] | Mechanical
EN | [5 empty] | Other
EN | 4008 | 4008 | Y | Office | 320 | Floor | Tile | Vinyl tile | NS | [6 empty] | VS006 | 12' x 12' White with black streaks | [6 empty] | PLEL | NS as the material was visually simialr to S006
EN | [5 empty] | Floor | TIle | Tile mastic | NS | [6 empty] | VS006 | 12' x 12' White with black streaks | [7 empty] | NS as the material was visually similar to S006
EN | [5 empty] | Wall | Drywall | DWJC | P | A | N | SF | 144 | - | - | VS024 | DWJC | 3 | 0 | 0 | 0 | 0 | 0 |  | S024 was confirmed ACM therefore all DWJC in the building should be presumed ACM.
EN | [5 empty] | Ceiling | Acoustic tile | Lay-in T-bar | NS | [6 empty] | VS010 | 2' x 2' pinhole | [7 empty] | NS as the material was visually the same as S010
EN | [5 empty] | Piping | N/F
EN | [5 empty] | Mechanical | N/F
EN | [5 empty] | Other | Structure | Fireproofing | NS | [6 empty] | VS004 | Fireproofing | [7 empty] | NS as the material was visually similar to S004
EN | 4009 | 4009 | Y | Office | 321 | Floor | Terazzo | Terazzo | NS | [14 empty] | PLEL | NS as terazzo is not suspect ACM.
EN | [5 empty] | Wall |  | Concrete | NS | [15 empty] | NS as concrete is not suspect ACM.
EN | [5 empty] | Ceiling | Acoustic tile | Lay-in T-bar | NS | [6 empty] | VS010 | 2' x 2' pinhole | [7 empty] | NS as the material was visually the same as S010
EN | [5 empty] | Piping | N/F
EN | [5 empty] | Mechanical | N/F
EN | [5 empty] | Other | Structure | Fireproofing | NS | [6 empty] | VS004 | Fireproofing | [7 empty] | NS as the material was visually similar to S004
EN | 4010 | 4010 | Y | Office | 322 | Floor | Terazzo | Terazzo | NS | [14 empty] | PLEL | NS as terazzo is not suspect ACM.
EN | [5 empty] | Wall |  | Concrete | NS | [15 empty] | NS as concrete is not suspect ACM.
EN | [5 empty] | Ceiling | Acoustic tile | Lay-in T-bar | NS | [6 empty] | VS010 | 2' x 2' pinhole | [7 empty] | NS as the material was visually the same as S010
EN | [5 empty] | Piping | N/F
EN | [5 empty] | Mechanical | N/F
EN | [5 empty] | Other | Structure | Fireproofing | NS | [6 empty] | VS004 | Fireproofing | [7 empty] | NS as the material was visually similar to S004
EN | 4011 | 4011 | Y | Office | 323 | Floor | Terazzo | Terazzo | NS | [14 empty] | PLEL | NS as terazzo is not suspect ACM.
EN | [5 empty] | Wall |  | Concrete | NS | [15 empty] | NS as concrete is not suspect ACM.
EN | [5 empty] | Ceiling | Acoustic tile | Lay-in T-bar | NS | [6 empty] | VS010 | 2' x 2' pinhole | [7 empty] | NS as the material was visually the same as S010
EN | [5 empty] | Piping | N/F
EN | [5 empty] | Mechanical | N/F
EN | [5 empty] | Other | Structure | Fireproofing | NS | [6 empty] | VS004 | Fireproofing | [7 empty] | NS as the material was visually similar to S004
EN | 4012 | 4012 | Y | Office | 324 | Floor | Terazzo | Terazzo | NS | [14 empty] | PLEL | NS as terazzo is not suspect ACM.
EN | [5 empty] | Wall |  | Concrete | NS | [15 empty] | NS as concrete is not suspect ACM.
EN | [5 empty] | Ceiling | Acoustic tile | Lay-in T-bar | NS | [6 empty] | VS010 | 2' x 2' pinhole | [7 empty] | NS as the material was visually the same as S010
EN | [5 empty] | Piping | N/F
EN | [5 empty] | Mechanical | N/F
EN | [5 empty] | Other | Structure | Fireproofing | NS | [6 empty] | VS004 | Fireproofing | [7 empty] | NS as the material was visually similar to S004
EN | 4025 | 4025 | Y | Office | 325 | Floor |  | Carpet | NS | [14 empty] | PLEL | NS as carpet is not suspect ACM.
EN | [5 empty] | Wall | Drywall | DWJC | P | A | N | SF | 144 | - | - | VS024 | DWJC | 3 | 0 | 0 | 0 | 0 | 0 |  | S024 was confirmed ACM therefore all DWJC in the building should be presumed ACM.
EN | [5 empty] | Ceiling | Acoustic tile | Lay-in T-bar | NS | [6 empty] | VS012 | 2' x 2' pinhole | [7 empty] | NS as the material was visually the same as S012
EN | [5 empty] | Piping | N/F
EN | [5 empty] | Mechanical | N/F
EN | [5 empty] | Other | N/F
EN | 4014 | 4014 | Y | Office | 326 | Floor | Tile | Vinyl tile | NS | [6 empty] | VS006 | 12' x 12' White with black streaks | [6 empty] | PLEL | NS as the material was visually simialr to S006
EN | [5 empty] | Floor | TIle | Tile mastic | NS | [6 empty] | VS006 | 12' x 12' White with black streaks | [7 empty] | NS as the material was visually similar to S006
EN | [5 empty] | Wall | Drywall | DWJC | P | A | N | SF | 144 | - | - | VS024 | DWJC | 3 | 0 | 0 | 0 | 0 | 0 |  | S024 was confirmed ACM therefore all DWJC in the building should be presumed ACM.
EN | [5 empty] | Ceiling | Acoustic tile | Lay-in T-bar | NS | [6 empty] | VS010 | 2' x 2' pinhole | [7 empty] | NS as the material was visually the same as S010
EN | [5 empty] | Piping | N/F
EN | [5 empty] | Mechanical | N/F
EN | [5 empty] | Other | Structure | Fireproofing | NS | [6 empty] | VS004 | Fireproofing | [7 empty] | NS as the material was visually similar to S004
EN | 4015 | 4015 | Y | Office | 327 | Floor | Tile | Vinyl tile | NS | [6 empty] | VS006 | 12' x 12' White with black streaks | [6 empty] | PLEL | NS as the material was visually simialr to S006
EN | [5 empty] | Floor | TIle | Tile mastic | NS | [6 empty] | VS006 | 12' x 12' White with black streaks | [7 empty] | NS as the material was visually similar to S006
EN | [5 empty] | Wall | Drywall | DWJC | P | A | N | SF | 144 | - | - | VS024 | DWJC | 3 | 0 | 0 | 0 | 0 | 0 |  | S024 was confirmed ACM therefore all DWJC in the building should be presumed ACM.
EN | [5 empty] | Ceiling | Acoustic tile | Lay-in T-bar | NS | [6 empty] | VS010 | 2' x 2' pinhole | [7 empty] | NS as the material was visually the same as S010
EN | [5 empty] | Piping | N/F
EN | [5 empty] | Mechanical | N/F
EN | [5 empty] | Other | Structure | Fireproofing | NS | [6 empty] | VS004 | Fireproofing | [7 empty] | NS as the material was visually similar to S004
EN | 4028 | 4028 | Y | Office | 328 | Floor | Tile | Vinyl tile | NS | [6 empty] | VS006 | 12' x 12' White with black streaks | [6 empty] | PLEL | NS as the material was visually simialr to S006
EN | [5 empty] | Floor | TIle | Tile mastic | NS | [6 empty] | VS006 | 12' x 12' White with black streaks | [7 empty] | NS as the material was visually similar to S006
EN | [5 empty] | Wall | Drywall | DWJC | P | A | N | SF | 144 | - | - | VS024 | DWJC | 3 | 0 | 0 | 0 | 0 | 0 |  | S024 was confirmed ACM therefore all DWJC in the building should be presumed ACM.
EN | [5 empty] | Ceiling | Acoustic tile | Lay-in T-bar | NS | [6 empty] | VS010 | 2' x 2' pinhole | [7 empty] | NS as the material was visually the same as S010
EN | [5 empty] | Piping | N/F
EN | [5 empty] | Mechanical | N/F
EN | [5 empty] | Other | Structure | Fireproofing | NS | [6 empty] | VS004 | Fireproofing | [7 empty] | NS as the material was visually similar to S004
EN | 4017 | 4017 | Y | Office | 329 | Floor | Tile | Vinyl tile | NS | [6 empty] | VS006 | 12' x 12' White with black streaks | [6 empty] | PLEL | NS as the material was visually simialr to S006
EN | [5 empty] | Floor | TIle | Tile mastic | NS | [6 empty] | VS006 | 12' x 12' White with black streaks | [7 empty] | NS as the material was visually similar to S006
EN | [5 empty] | Wall | Drywall | DWJC | Y | A | N | SF | 144 | - | - | S073 | DWJC | 3 | 0 | 0 | 0 | 0 | 0
EN | [5 empty] | Ceiling | Acoustic tile | Lay-in T-bar | NS | [6 empty] | VS010 | 2' x 2' pinhole | [7 empty] | NS as the material was visually the same as S010
EN | [5 empty] | Piping | N/F
EN | [5 empty] | Mechanical | N/F
EN | [5 empty] | Other | Structure | Fireproofing | NS | [6 empty] | VS004 | Fireproofing | [7 empty] | NS as the material was visually similar to S004
EN | 4018 | 4018 | Y | Office | 330 | Floor | Tile | Vinyl tile | NS | [6 empty] | VS006 | 12' x 12' White with black streaks | [6 empty] | PLEL | NS as the material was visually simialr to S006
EN | [5 empty] | Floor | TIle | Tile mastic | NS | [6 empty] | VS006 | 12' x 12' White with black streaks | [7 empty] | NS as the material was visually similar to S006
EN | [5 empty] | Wall | Drywall | DWJC | P | A | N | SF | 144 | - | - | VS024 | DWJC | 3 | 0 | 0 | 0 | 0 | 0 |  | S024 was confirmed ACM therefore all DWJC in the building should be presumed ACM.
EN | [5 empty] | Ceiling | Acoustic tile | Lay-in T-bar | NS | [6 empty] | VS010 | 2' x 2' pinhole | [7 empty] | NS as the material was visually the same as S010
EN | [5 empty] | Piping | N/F
EN | [5 empty] | Mechanical | N/F
EN | [5 empty] | Other | Structure | Fireproofing | NS | [6 empty] | VS004 | Fireproofing | [7 empty] | NS as the material was visually similar to S004
EN | 4020 | 4020 | Y | Office | 331 | Floor | Tile | Vinyl tile | P | A | N | Sf | 400 | - | - | VS011 | 12' x 12' Light brown with large white streaks | 3 | 0 | 0 | 0 | 0 | 0 | PLEL | NS as the material was visually simialr to S011
EN | [5 empty] | Floor | TIle | Tile mastic | NS | [6 empty] | VS011 | 12' x 12' Light brown with large white streaks | [7 empty] | NS as the material was visually similar to S011
EN | [5 empty] | Wall | Drywall | DWJC | P | A | N | SF | 144 | - | - | VS024 | DWJC | 3 | 0 | 0 | 0 | 0 | 0 |  | S024 was confirmed ACM therefore all DWJC in the building should be presumed ACM.
EN | [5 empty] | Ceiling | Acoustic tile | Lay-in T-bar | NS | [6 empty] | VS010 | 2' x 2' pinhole | [7 empty] | NS as the material was visually the same as S010
EN | [5 empty] | Piping | N/F
EN | [5 empty] | Mechanical | N/F
EN | [5 empty] | Other | Structure | Fireproofing | NS | [6 empty] | VS004 | Fireproofing | [7 empty] | NS as the material was visually similar to S004
EN | 4006 | 4006 | Y | Office | 332 | Floor | Tile | Vinyl tile | P | A | N | Sf | 400 | - | - | VS011 | 12' x 12' Light brown with large white streaks | 3 | 0 | 0 | 0 | 0 | 0 | PLEL | NS as the material was visually simialr to S011
EN | [5 empty] | Floor | TIle | Tile mastic | NS | [6 empty] | VS011 | 12' x 12' Light brown with large white streaks | [7 empty] | NS as the material was visually similar to S011
EN | [5 empty] | Wall | Drywall | DWJC | P | A | N | SF | 144 | - | - | VS024 | DWJC | 3 | 0 | 0 | 0 | 0 | 0 |  | S024 was confirmed ACM therefore all DWJC in the building should be presumed ACM.
EN | [5 empty] | Ceiling | Acoustic tile | Lay-in T-bar | NS | [6 empty] | VS010 | 2' x 2' pinhole | [7 empty] | NS as the material was visually the same as S010
EN | [5 empty] | Piping | N/F
EN | [5 empty] | Mechanical | N/F
EN | [5 empty] | Other | Structure | Fireproofing | NS | [6 empty] | VS004 | Fireproofing | [7 empty] | NS as the material was visually similar to S004
EN | 4021 | 4021 | Y | Office | 333 | Floor | Tile | Vinyl tile | P | A | N | Sf | 400 | - | - | VS011 | 12' x 12' Light brown with large white streaks | 3 | 0 | 0 | 0 | 0 | 0 | PLEL | NS as the material was visually simialr to S011
EN | [5 empty] | Floor | TIle | Tile mastic | NS | [6 empty] | VS011 | 12' x 12' Light brown with large white streaks | [7 empty] | NS as the material was visually similar to S011
EN | [5 empty] | Wall | Drywall | DWJC | P | A | N | SF | 144 | - | - | VS024 | DWJC | 3 | 0 | 0 | 0 | 0 | 0 |  | S024 was confirmed ACM therefore all DWJC in the building should be presumed ACM.
EN | [5 empty] | Ceiling | Acoustic tile | Lay-in T-bar | NS | [6 empty] | VS010 | 2' x 2' pinhole | [7 empty] | NS as the material was visually the same as S010
EN | [5 empty] | Piping | N/F
EN | [5 empty] | Mechanical | N/F
EN | [5 empty] | Other | Structure | Fireproofing | NS | [6 empty] | VS004 | Fireproofing | [7 empty] | NS as the material was visually similar to S004
EN | 4019G | 4019 | Y | Classroom | 334 | Floor |  | Carpet | NS | [14 empty] | PLEL | NS as carpet is not suspect ACM.
EN | [5 empty] | Wall | Drywall | DWJC | P | A | N | SF | 1100 | - | - | VS024 | DWJC | 3 | 0 | 0 | 0 | 0 | 0 |  | S024 was confirmed ACM therefore all DWJC in the building should be presumed ACM.
EN | [5 empty] | Ceiling | Acoustic tile | Lay-in T-bar | N | [6 empty] | VS003 | 2' x 4' pinhole | [7 empty] | NS as the material was visually similar to S003
EN | [5 empty] | Piping | N/F
EN | [5 empty] | Mechanical | N/F
EN | [5 empty] | Other | N/F | [8 empty] | S044 | Plaster
EN | 4019 | 4019 | Y | Office | 335 | Floor |  | Carpet | NS | [14 empty] | PLEL | NS as carpet is not suspect ACM.
EN | [5 empty] | Wall | Drywall | DWJC | Y | A | N | SF | 3000 | - | - | S074 | DWJC | 3 | 0 | 0 | 0 | 0 | 0
EN | [5 empty] | Ceiling | Acoustic tile | Lay-in T-bar | N | [6 empty] | VS003 | 2' x 4' pinhole | [7 empty] | NS as the material was visually similar to S003
EN | [5 empty] | Piping | N/F
EN | [5 empty] | Mechanical | N/F
EN | [5 empty] | Other | N/F | [8 empty] | S044 | Plaster
EN | 4C01 |  | Y | Hallway | 336 | Floor | Tile | Vinyl tile | N | [6 empty] | S081 | 12' x 12' Pebble | [6 empty] | PLEL
EN | [5 empty] | Floor | TIle | Tile mastic | N | [6 empty] | S081 | 12' x 12' Pebble
EN | [5 empty] | Wall | Drywall | DWJC | P | A | N | SF | 356 | - | - | VS024 | DWJC | 3 | 0 | 0 | 0 | 0 | 0 |  | S024 was confirmed ACM therefore all DWJC in the building should be presumed ACM.
EN | [5 empty] | Ceiling | Acoustic tile | Lay-in T-bar | NS | [6 empty] | VS003 | 2' x 4' pinhole | [7 empty] | NS as the material was visually similar to S003
EN | [5 empty] | Piping | N/F
EN | [5 empty] | Mechanical | N/F
EN | [5 empty] | Other | N/F
EN | 4S04 |  | Y | Stairwell | 357 | Floor |  | Clay | NS | [14 empty] | PLEL | NS as clay is not suspect ACM
EN | [5 empty] | Wall | Drywall | DWJC | P | A | N | SF | 2000 | - | - | VS024 | DWJC | 3 | 0 | 0 | 0 | 0 | 0 |  | S024 was confirmed ACM therefore all DWJC in the building should be presumed ACM.
EN | [5 empty] | Ceiling | Fixed | Plaster | N | [6 empty] | S075 | Plaster
EN | [5 empty] | Piping | N/F
EN | [5 empty] | Mechanical | N/F
EN | [5 empty] | Other | N/F
EN | 4C01 |  | Y | Hallway | 358 | Floor |  | Clay | NS | [14 empty] | PLEL | NS as clay is not suspect ACM
EN | [5 empty] | Wall | Drywall | DWJC | P | A | N | SF | 2000 | - | - | VS024 | DWJC | 3 | 0 | 0 | 0 | 0 | 0 |  | S024 was confirmed ACM therefore all DWJC in the building should be presumed ACM.
EN | [5 empty] | Ceiling | Fixed | Plaster | N | [6 empty] | S076 | Plaster - base and finish coats
EN | [5 empty] | Piping | N/F
EN | [5 empty] | Mechanical | N/F
EN | [5 empty] | Other | N/F
EN | 1S02 - 4S02 |  | Y | Stairwell | 359 | Floor |  | Clay | NS | [14 empty] | PLEL | NS as clay is not suspect ACM
EN | [5 empty] | Wall | Fixed | Plaster | N | [6 empty] | S077 | Plaster - window sill
EN | [5 empty] | Ceiling | Fixed | Plaster | N | [6 empty] | S078 | Plaster
EN | [5 empty] | Piping | N/F
EN | [5 empty] | Mechanical | N/F
EN | [5 empty] | Other | N/F
EN | 4S03 |  | Y | Stairwell | 360 | Floor | Tile | CLay | NS | [7 empty] | 12' x 12' Pebble | [6 empty] | PLEL | NS as clay is not suspect ACM
EN | [5 empty] | Wall | Drywall | DWJC | P | A | N | SF | 2000 | - | - | VS024 | DWJC | 3 | 0 | 0 | 0 | 0 | 0 |  | S024 was confirmed ACM therefore all DWJC in the building should be presumed ACM.
EN | [5 empty] | Ceiling | Fixed | Plaster | N | [6 empty] | S079 | Plaster
EN | [5 empty] | Piping | N/F
EN | [5 empty] | Mechanical | N/F
EN | [5 empty] | Other | N/F
EN | 4S03 |  | Y | Stairwell | 369 | Floor |  | Clay | NS | [14 empty] | PLEL | NS as clay is not suspect ACM
EN | [5 empty] | Wall | Drywall | DWJC | P | A | N | SF | 2000 | - | - | VS024 | DWJC | 3 | 0 | 0 | 0 | 0 | 0 |  | S024 was confirmed ACM therefore all DWJC in the building should be presumed ACM.
EN | [5 empty] | Ceiling | Fixed | Plaster | NS | [15 empty] | NS as a representative # of samples were collected.
EN | [5 empty] | Piping | N/F
EN | [5 empty] | Mechanical | N/F
EN | [5 empty] | Other | N/F
EN | 1039 | 1039 | Y | Office | 370 | Floor |  | Concrete | NS | [14 empty] | PLEL | NS as concrete is not suspect ACM.
EN | [5 empty] | Wall |  | Concrete | NS | [15 empty] | NS as concrete is not suspect ACM.
EN | [5 empty] | Ceiling | Drywall | DWJC | P | A | N | SF | 200 | - | - | VS024 | DWJC | 3 | 0 | 0 | 0 | 0 | 0 |  | S079 was collected but not confirmed Acm. S024 was confirmed ACM therefore all DWJC in the building should be presumed ACM.
EN | [5 empty] | Piping | N/F
EN | [5 empty] | Mechanical | N/F
EN | [5 empty] | Other | N/F
EN | 1023r | 1023 | Y | Office | 371 | Floor |  | Concrete | NS | [14 empty] | PLEL | NS as concrete is not suspect ACM.
EN | [5 empty] | Wall |  | Concrete | NS | [15 empty] | NS as concrete is not suspect ACM.
EN | [5 empty] | Ceiling | Drywall | DWJC | P | A | N | SF | 200 | - | - | VS024 | DWJC | 3 | 0 | 0 | 0 | 0 | 0 |  | S024 was confirmed ACM therefore all DWJC in the building should be presumed ACM.
EN | [5 empty] | Piping | N/F
EN | [5 empty] | Mechanical | N/F
EN | [5 empty] | Other | N/F
EN | 1023J | 1023 | Y | Office | 372 | Floor |  | Concrete | NS | [14 empty] | PLEL | NS as concrete is not suspect ACM.
EN | [5 empty] | Wall |  | Concrete | NS | [15 empty] | NS as concrete is not suspect ACM.
EN | [5 empty] | Ceiling | Cladding | Metal | NS | [15 empty] | NS as metal is not suspect ACM.
EN | [5 empty] | Piping | N/F
EN | [5 empty] | Mechanical | N/F
EN | [5 empty] | Other | N/F
EN | 2021B | 2021 | Y | Office | 374 | Floor | TIle | Vinyl tile | NS | [6 empty] | VS001 | 12' x 12' Green with large green and white streak | [6 empty] | PLEL | NS as the material wavs isually similar to S001
EN | [5 empty] | Floor | Tile | Tile mastic | NS | [6 empty] | VS001 | 12' x 12' Green with large green and white streak | [7 empty] | NS as the material was visually similar to s001
EN | [5 empty] | Wall |  | Concrete | NS | [15 empty] | NS as concrete is not suspect ACM.
EN | [5 empty] | Ceiling | Acoustic tile | Lay-in T-bar | NS | [6 empty] | VS003 | 2' x 4' pinhole | [7 empty] | NS as the material was visually similar to S003
EN | [5 empty] | Piping | N/F
EN | [5 empty] | Mechanical | N/F
EN | [5 empty] | Other | N/F
EN | 5002 | 5002 | Y | Office | 375 | Floor |  | Concrete | NS | [14 empty] | PLEL | NS as concrete is not suspect ACM.
EN | [5 empty] | Wall |  | Concrete | NS | [15 empty] | NS as concrete is not suspect ACM.
EN | [5 empty] | Ceiling | Cladding | Metal | NS | [15 empty] | NS as metal is not suspect ACM.
EN | [5 empty] | Piping | Elbows/Fittings | Parging Cement | P | D | Y | EA | 9 | - | - | VS008 | Parging Cement | 30 | 0 | 0 | 0 | 0 | 0 |  | NS as the material was visually similar to S008.
EN | [5 empty] | Mechanical | N/F
EN | [5 empty] | Other | N/f
EN | 5001 | 5001 | Y | Office | 376 | Floor |  | Concrete | NS | [14 empty] | PLEL | NS as concrete is not suspect ACM.
EN | [5 empty] | Wall |  | Concrete | NS | [15 empty] | NS as concrete is not suspect ACM.
EN | [5 empty] | Ceiling | Cladding | Metal | NS | [15 empty] | NS as metal is not suspect ACM.
EN | [5 empty] | Piping | Elbows/Fittings | Parging Cement | P | D | Y | EA | 9 | - | - | VS008 | Parging Cement | 30 | 0 | 0 | 0 | 0 | 0 |  | NS as the material was visually similar to S008.
EN | [5 empty] | Mechanical | N/F
EN | [5 empty] | Other | N/f
EN | 5003 | 5003 | Y | Office | 377 | Floor |  | Concrete | NS | [14 empty] | PLEL | NS as concrete is not suspect ACM.
EN | [5 empty] | Wall |  | Concrete | NS | [15 empty] | NS as concrete is not suspect ACM.
EN | [5 empty] | Ceiling | Cladding | Metal | NS | [15 empty] | NS as metal is not suspect ACM.
EN | [5 empty] | Piping | Elbows/Fittings | Parging Cement | P | D | Y | EA | 9 | - | - | VS008 | Parging Cement | 30 | 0 | 0 | 0 | 0 | 0 |  | NS as the material was visually similar to S008.
EN | [5 empty] | Mechanical | N/F
EN | [5 empty] | Other | N/f
EN | 4003 | 4003 | Y | Washroom | 378 | Floor |  | Carpet | NS | [14 empty] | PLEL | NS as concrete is not suspect ACM.
EN | [5 empty] | Wall | Drywall | DWJC | P | A | N | SF | 250 | - | - | VS024 | DWJC | 3 | 0 | 0 | 0 | 0 | 0 |  | S024 was confirmed ACM therefore all DWJC in the building should be presumed ACM.
EN | [5 empty] | Ceiling | Acoustic tile | Lay-in T-bar | NS | [6 empty] | VS007 | 2' x 2' pinhole fleck | [7 empty] | NS as the material was visually similar to S007
EN | [5 empty] | Piping | N/F
EN | [5 empty] | Mechanical | N/F
EN | [5 empty] | Other | N/F
EN | 2013 | 2013 | Y | Lab | 161 | Floor | Tile | Vinyl tile | NS | [6 empty] | VS009 | 12' x 12' Blue with white streaks | [6 empty] | PLEL | NS as material similar to S009
EN | [5 empty] | Floor | Tile | Tile mastic | NS | [6 empty] | VS009 | 12' x 12' Blue with white streaks | [7 empty] | NS as material similar to S009
EN | [5 empty] | Wall | Drywall | DWJC | P | A | N | SF | 600 | - | - | VS024 | DWJC | 3 | 0 | 0 | 0 | 0 | 0 |  | S024 confirmed ACM all DWJC presumed ACM.
EN | [5 empty] | Ceiling | Acoustic tile | Lay-in T-bar | NS | [6 empty] | VS010 | 2' x 4' pinhole fleck | [7 empty] | NS as matrial similar to S010
EN | [5 empty] | Piping | Straight run | Fiberglass | NS | [15 empty] | Material not sampled as not suspect ACM
EN | [5 empty] | Mechanical | NF
EN | [5 empty] | Other | NF
EN | 1047 | 1047 | Y | multipurpose | 018 | Floor | Tile | Vinyl tile | P | A | N | Sf | 150 | - | - | VS011 | 12' x 12' Light brown with large white streaks | 3 | 0 | 0 | 0 | 0 | 0 | PLEL | NS as the material was visually simlar to S011
EN | [5 empty] | Floor | Tile | Tile mastic | NS | [6 empty] | VS011 | 12' x 12' Light brown with large white streaks | [7 empty] | NS as thematerial was visually similar to s011
EN | [5 empty] | Wall | Drywall | DWJC | P | A | N | SF | 150 | - | - | VS024 | DWJC | 3 | 0 | 0 | 0 | 0 | 0 |  | S024 confirmed ACM all DWJC presumed ACM.
EN | [5 empty] | Ceiling | Acoustic tile | Lay-in T-bar | NS | [6 empty] | VS003 | 2`x4` acoustic ceiling tile, pinhole pattern | [7 empty] | NS as the material was visually similar to S003
EN | [5 empty] | Piping | NF
EN | [5 empty] | Mechanical | NF
EN | [5 empty] | Other | NF
EN | 1045 | 1045 | Y | lab |  | Floor | Tile | Vinyl tile | P | A | N | Sf | 150 | - | - | VS011 | 12' x 12' Light brown with large white streaks | 3 | 0 | 0 | 0 | 0 | 0 | PLEL | NS as the material was visually simlar to S011
EN | [5 empty] | Floor | Tile | Tile mastic | NS | [6 empty] | VS011 | 12' x 12' Light brown with large white streaks | [7 empty] | NS as thematerial was visually similar to s011
EN | [5 empty] | Wall | Drywall | DWJC | P | A | N | SF | 150 | - | - | VS024 | DWJC | 3 | 0 | 0 | 0 | 0 | 0 |  | S024 confirmed ACM all DWJC presumed ACM.
EN | [5 empty] | Ceiling | Acoustic tile | Lay-in T-bar | NS | [6 empty] | VS003 | 2`x4` acoustic ceiling tile, pinhole pattern | [7 empty] | NS as the material was visually similar to S003
EN | [5 empty] | Piping | NF
EN | [5 empty] | Mechanical | NF
EN | [5 empty] | Other | NF
EN | 1043A | 1043 | Y | Washroom |  | Floor | Tile | Terrazzo | NS | [14 empty] | PLEL | NS as Terrazzo is not suspect ACM.
EN | [5 empty] | Wall | Concrete | Concrete | NS | [15 empty] | NS as Concrete is not suspect ACM.
EN | [5 empty] | Ceiling | Acoustic tile | Lay-in T-bar | NS | [6 empty] | VS003 | 2`x4` acoustic ceiling tile, pinhole pattern | [7 empty] | NS as the material was visually similar to S003
EN | [5 empty] | Piping | Fittings | Fiberglass | NS | [15 empty] | Material not sampled as not suspect ACM
EN | [5 empty] | Mechanical | Fittings | Fiberglass | NS | [7 empty] | on ductwork | [7 empty] | Material not sampled as not suspect ACM
EN | [5 empty] | Other | NF
EN | 1050 | 1050 | Y | Storage Room | 027 | Floor | Concrete | Concrete | [15 empty] | PLEL | Material not sampled as not suspect ACM
EN | [5 empty] | Wall | Concrete | Concrete | [16 empty] | Material not sampled as not suspect ACM
EN | [5 empty] | Ceiling | Acoustic tile | Lay-in T-bar | NS | [6 empty] | VS007 | 2' x 2' pinhole fleck | [7 empty] | NS as the material was visually similar to S007
EN | [5 empty] | Piping | NF
EN | [5 empty] | Mechanical | NF
EN | [5 empty] | Other | Structure | Fireproofing | NS | [6 empty] | VS004 | Spray Fireproofing | [7 empty] | NS as the material was visually similar to S004
EN | 1C01 |  | Y | Corridor | 033 | Floor | Tile | Vinyl tile | N | [6 empty] | S017 | 12' x 12' Aqua with white and green fleck | [6 empty] | PLEL
EN | [5 empty] | Floor | Tile | Tile mastic | N | [6 empty] | S017 | 12' x 12' Aqua with white and green fleck
EN | [5 empty] | Floor | Tile | Vinyl tile | Y | A | N | SF | 300 | - | - | S018 | 12' x 12' Green with thick green sterak | 3 | 0 | 0 | 0 | 0 | 0
EN | [5 empty] | Floor | Tile | Tile mastic | N | [6 empty] | S018 | 12' x 12' Green with thick green sterak
EN | [5 empty] | Floor | Tile | Vinyl tile | N | [6 empty] | S019 | 12' x 12' Green with large white streaks
EN | [5 empty] | Floor | Tile | Tile mastic | N | [6 empty] | S019 | 12' x 12' Green with large white streaks
EN | [5 empty] | Floor | Tile | Vinyl tile | NS | [6 empty] | VS006 | 12' x 12' White with black streaks | [7 empty] | NS as the material was visually similar to S006
EN | [5 empty] | Floor | Tile | Tile mastic | NS | [6 empty] | VS006 | 12' x 12' White with black streaks | [7 empty] | NS as the material was visually similar to S006
EN | [5 empty] | Floor | Tile | Vinyl tile | NS | [6 empty] | VS026 | 12' x 12' Cream and brown streaks | [7 empty] | NS as the material was visually simlar to S026
EN | [5 empty] | Floor | Tile | Tile mastic | NS | [6 empty] | VS026 | 12' x 12' Cream and brown streaks | [7 empty] | NS as the material was visualyl similar to S026
EN | [5 empty] | Wall | Concrete | Concrete | NS | [15 empty] | NS as Concrete is not suspect ACM.
EN | [5 empty] | Ceiling | Acoustic tile | Lay-in T-bar | NS | [6 empty] | VS007 | 2' x 2' pinhole fleck | [7 empty] | NS as the material was visually similar to S007
EN | [5 empty] | Piping | NF
EN | [5 empty] | Mechanical | NF
EN | [5 empty] | Other | NF
EN | 1000A/B |  | Y | Data Closet |  | Floor | Tile | Vinyl tile | NS | [6 empty] | VS026 | 12' x 12' Cream and brown streaks | [7 empty] | NS as the material was visually simlar to S026
EN | [5 empty] | Floor | Tile | Tile mastic | NS | [6 empty] | VS026 | 12' x 12' Cream and brown streaks | [7 empty] | NS as the material was visualyl similar to S026
EN | [5 empty] | Wall | Concrete | Concrete | NS | [15 empty] | NS as Concrete is not suspect ACM.
EN | [5 empty] | Ceiling | Acoustic tile | Lay-in T-bar | NS | [6 empty] | VS007 | 2' x 2' pinhole fleck | [7 empty] | NS as the material was visually similar to S007
EN | [5 empty] | Piping | NF
EN | [5 empty] | Mechanical | NF
EN | [5 empty] | Other | NF
EN | 1005 | 1005 | Y | lab | 034 | Floor | Tile | Vinyl tile | P | A | N | SF | 150 |  |  | VS013 | 12`x12`` vinyl floor tiles, brown with brown and white streaks | 3 | 0 | 0 | 0 | 0 | 0 | PLEL | NS as the material was visually the same as S013
EN | [5 empty] | Wall | Drywall | DWJC | P | A | N | SF | 300 | - | - | VS024 | DWJC | 3 | 0 | 0 | 0 | 0 | 0 |  | S024 confirmed ACM all DWJC presumed ACM.
EN | [5 empty] | Ceiling | Acoustic tile | Lay-in T-bar | NS | [6 empty] | VS007 | 2' x 2' pinhole fleck | [7 empty] | NS as the material was visually similar to S003
EN | [5 empty] | Piping | NF
EN | [5 empty] | Mechanical | NF
EN | [5 empty] | Other | Structure | Fireproofing | NS | [6 empty] | VS004 | Spray Fireproofing
EN | 1006 | 1006 | Y | lab | 034 | Floor | Tile | Vinyl tile | P | A | N | SF | 150 |  |  | VS013 | 12`x12`` vinyl floor tiles, brown with brown and white streaks | 3 | 0 | 0 | 0 | 0 | 0 | PLEL | NS as the material was visually the same as S013
EN | [5 empty] | Wall | Drywall | DWJC | P | A | N | SF | 300 | - | - | VS024 | DWJC | 3 | 0 | 0 | 0 | 0 | 0 |  | S024 confirmed ACM all DWJC presumed ACM.
EN | [5 empty] | Ceiling | Acoustic tile | Lay-in T-bar | NS | [6 empty] | VS007 | 2' x 2' pinhole fleck | [7 empty] | NS as the material was visually similar to S003
EN | [5 empty] | Piping | NF
EN | [5 empty] | Mechanical | NF
EN | [5 empty] | Other | Structure | Fireproofing | NS | [6 empty] | VS004 | Spray Fireproofing
EN | 1007 | 1007 | Y | lab | 36 | Floor | Tile | Vinyl tile | P | A | N | SF | 150 |  |  | VS013 | 12`x12`` vinyl floor tiles, brown with brown and white streaks | 3 | 0 | 0 | 0 | 0 | 0 | PLEL | NS as the material was visually the same as S013
EN | [5 empty] | Wall | Drywall | DWJC | P | A | N | SF | 150 | - | - | VS024 | DWJC | 3 | 0 | 0 | 0 | 0 | 0 |  | S024 confirmed ACM all DWJC presumed ACM.
EN | [5 empty] | Ceiling | Acoustic tile | Lay-in T-bar | NS | [6 empty] | VS007 | 2' x 2' pinhole fleck | [7 empty] | NS as the material was visually similar to S003
EN | [5 empty] | Piping | NF
EN | [5 empty] | Mechanical | NF
EN | [5 empty] | Other | Structure | Fireproofing | NS | [6 empty] | VS004 | Spray Fireproofing
EN | 1015C | 1015 | Y | Storage Room |  | Floor | Tile | Vinyl tile | P | A | N | SF | 150 |  |  | VS013 | 12`x12`` vinyl floor tiles, brown with brown and white streaks | 3 | 0 | 0 | 0 | 0 | 0 | PLEL | NS as the material was visually the same as S013
EN | [5 empty] | Wall | Concrete | Concrete | NS | [15 empty] | NS as Concrete is not suspect ACM.
EN | [5 empty] | Ceiling | Acoustic tile | Lay-in T-bar | NS | [6 empty] | VS003 | 2`x4` acoustic ceiling tile, pinhole pattern | [7 empty] | NS as material was visually similar to S003
EN | [5 empty] | Piping | NF
EN | [5 empty] | Mechanical | NF
EN | [5 empty] | Other | Structure | Fireproofing | NS | [6 empty] | VS004 | Spray Fireproofing
EN | 1022C | 1022 | Y | Mechanical Room |  | Floor | Concrete | Concrete | NS | [14 empty] | PLEL | NS as Concrete is not suspect ACM.
EN | [5 empty] | Wall | Concrete | Concrete | NS | [15 empty] | NS as Concrete is not suspect ACM.
EN | [5 empty] | Ceiling | Concrete | Concrete | NS | [15 empty] | NS as Concrete is not suspect ACM.
EN | [5 empty] | Piping | NF
EN | [5 empty] | Mechanical | NF
EN | [5 empty] | Other | NF | [17 empty] | No Access to Ceiling
EN | 1013 | 1013 | Y | Lunch Room |  | Floor | Tile | Vinyl tile | NS | [6 empty] | VS020 | 12' x 12' White with grey flecks | [6 empty] | PLEL | NS as the material was visually the same as S020
EN | [5 empty] | Floor | Tile | Tile mastic | NS | [6 empty] | VS020 | 12' x 12' White with grey flecks | [7 empty] | NS as the material was visually the same as S020
EN | [5 empty] | Wall | Drywall | DWJC | P | A | N | SF | 100 | - | - | VS024 | DWJC | 3 | 0 | 0 | 0 | 0 | 0 |  | S024 confirmed ACM all DWJC presumed ACM.
EN | [5 empty] | Ceiling | Concrete | Concrete | NS | [15 empty] | NS as Concrete is not suspect ACM.
EN | [5 empty] | Piping | NF
EN | [5 empty] | Mechanical | NF
EN | [5 empty] | Other | NF
EN | 1017, 1017A | 1017 | Y | Office | 044 | Floor | Tile | Vinyl tile | NS | [6 empty] | VS006 | 12' x 12' White with black streaks | [6 empty] | PLEL | NS as the material was visually simlar to S006
EN | [5 empty] | Floor | Tile | Tile mastic | NS | [6 empty] | VS006 | 12' x 12' White with black streaks | [7 empty] | NS as thematerial was visually similar to s006
EN | [5 empty] | Wall | Drywall | DWJC | P | A | N | SF | 150 | - | - | VS024 | DWJC | 3 | 0 | 0 | 0 | 0 | 0 |  | S024 confirmed ACM all DWJC presumed ACM.
EN | [5 empty] | Ceiling | Acoustic tile | Lay-in T-bar | NS | [6 empty] | VS003 | 2`x4` acoustic ceiling tile, pinhole pattern | [7 empty] | NS as the material was visually similar to S003
EN | [5 empty] | Piping | NF
EN | [5 empty] | Mechanical | NF
EN | [5 empty] | Other | NF
EN | 1019 | 1019 | Y | Office | 46 | Floor | Tile | Vinyl tile | P | A | N |  |  |  |  | VS011 | 12`x12`vinyl floor tiles, tan with lage white streaks | 3 | 0 | 0 | 0 | 0 | 0 | PLEL | NS as the material was visually the same as S011
EN | [5 empty] | Wall | Drywall | DWJC | P | A | N | SF | 150 | - | - | VS024 | DWJC | 3 | 0 | 0 | 0 | 0 | 0 |  | S024 confirmed ACM all DWJC presumed ACM.
EN | [5 empty] | Ceiling | Acoustic tile | Lay-in T-bar | NS | [6 empty] | VS003 | 2`x4` acoustic ceiling tile, pinhole pattern | [7 empty] | NS as the material was visually the same as S003.
EN | [5 empty] | Piping | Straight run | Fiberglass | NS | [15 empty] | Material not sampled as not suspect ACM
EN | [5 empty] | Mechanical | Ductwork | Fiberglass | NS | [15 empty] | Material not sampled as not suspect ACM
EN | [5 empty] | Other | Structure | Fireproofing | NS | [6 empty] | VS004 | Spray Fireproofing | [7 empty] | Material not sampled as similar to S004
EN | 1018 | 1018 | Y | Storage Room | 047 | Floor | Tile | Vinyl tile | P | A | N |  |  |  |  | VS011 | 12`x12`vinyl floor tiles, tan with lage white streaks | 3 | 0 | 0 | 0 | 0 | 0 | PLEL | NS as the material was visually the same as S011
EN | [5 empty] | Wall | Drywall | DWJC | P | A | N | SF | 150 | - | - | VS024 | DWJC | 3 | 0 | 0 | 0 | 0 | 0 |  | S024 confirmed ACM all DWJC presumed ACM.
EN | [5 empty] | Ceiling | Acoustic tile | Lay-in T-bar | NS | [6 empty] | VS003 | 2`x4` acoustic ceiling tile, pinhole pattern | [7 empty] | NS as the material was visually the same as S003.
EN | [5 empty] | Piping | Straight run | Fiberglass | NS | [15 empty] | Material not sampled as not suspect ACM
EN | [5 empty] | Mechanical | Ductwork | Fiberglass | NS | [15 empty] | Material not sampled as not suspect ACM
EN | [5 empty] | Other | Structure | Fireproofing | NS | [6 empty] | VS004 | Spray Fireproofing | [7 empty] | Material not sampled as similar to S004
EN | 1009 | 1009 | Y | Washroom |  | Floor | Tile | Terrazzo | NS | [14 empty] | PLEL | Material not sampled as not suspect ACM
EN | [5 empty] | Wall | Concrete | Concrete | NS | [15 empty] | NS as Concrete is not suspect ACM.
EN | [5 empty] | Ceiling | Drywall | DWJC | P | A | N | SF | 200 | - | - | VS024 | DWJC | 3 | 0 | 0 | 0 | 0 | 0 |  | S024 confirmed ACM all DWJC presumed ACM.
EN | [5 empty] | Piping | Elbows/Fittings | Parging Cement | P | D | Y | EA | 8 | - | - | VS008 | Parging Cement | 30 | 0 | 0 | 0 | 0 | 0 |  | NS as the material was visually siimlar to S008
EN | [5 empty] | Mechanical | Ductwork | Fiberglass | NS | [15 empty] | NS as fiberglass is not suspect ACM.
EN | [5 empty] | Other | NF
EN | 1008 | 1008 | Y | ELECT ROOM |  | Floor | Concrete | Concrete | NS | [14 empty] | PLEL | NS as Concrete is not suspect ACM.
EN | [5 empty] | Wall | Concrete | Concrete | NS | [15 empty] | NS as Concrete is not suspect ACM.
EN | [5 empty] | Ceiling | Steel | Steel | NS | [15 empty] | Material not sampled as not suspect ACM
EN | [5 empty] | Piping | Straight run | Fiberglass | NS | [15 empty] | Material not sampled as not suspect ACM
EN | [5 empty] | Mechanical | Ductwork | Fiberglass | NS | [15 empty] | Material not sampled as not suspect ACM
EN | [5 empty] | Other | NF
EN | 1020B | 1020 | N | Lab | 051 | Floor | [17 empty] | PLEL | No access to this room
EN | [5 empty] | Wall
EN | [5 empty] | Ceiling
EN | [5 empty] | Piping
EN | [5 empty] | Mechanical
EN | [5 empty] | Other
EN | 1033C | 1033 | Y | Lab Storage |  | Floor | Concrete | Concrete | NS | [14 empty] | PLEL | Material not sampled as not suspect ACM
EN | [5 empty] | Wall | Concrete | Concrete | NS | [15 empty] | Material not sampled as not suspect ACM
EN | [5 empty] | Ceiling | Concrete | Concrete | NS | [15 empty] | Material not sampled as not suspect ACM
EN | [5 empty] | Piping | NF
EN | [5 empty] | Mechanical | NF
EN | [5 empty] | Other | [18 empty] | No Access to Ceiling
EN | 2075 | 2075 | Y | Mechanical Room |  | Floor | Concrete | Concrete | NS | [14 empty] | PLEL | NS as Concrete is not suspect ACM.
EN | [5 empty] | Wall | Concrete | Concrete | NS | [15 empty] | NS as Concrete is not suspect ACM.
EN | [5 empty] | Ceiling | Steel | Steel | NS | [15 empty] | NS as Steel is not suspect ACM.
EN | [5 empty] | Piping | Elbows/Fittings | Fiberglass | NS | [15 empty] | NS as fiberglass is not suspect ACM.
EN | [5 empty] | Mechanical | Ductwork | Fiberglass | NS | [15 empty] | NS as fiberglass is not suspect ACM.
EN | [5 empty] | Other
EN | 1021, 1021A, 1021C | 1021 | Y | lab | 054 | Floor | Tile | Vinyl tile | NS | [6 empty] | VS017 | 12' x 12' Aqua with white and green fleck | [6 empty] | PLEL | NS as the material was visually simlar to S017
EN | [5 empty] | Floor | Tile | Tile mastic | NS | [6 empty] | VS017 | 12' x 12' Aqua with white and green fleck | [7 empty] | NS as the material was visually similar to S017
EN | [5 empty] | Wall | Drywall | DWJC | P | A | N | SF | 1000 | - | - | VS024 | DWJC | 3 | 0 | 0 | 0 | 0 | 0 |  | S024 confirmed ACM all DWJC presumed ACM.
EN | [5 empty] | Ceiling | Acoustic tile | Lay-in T-bar | NS | [6 empty] | VS003 | 2`x4` acoustic ceiling tile, pinhole pattern | [7 empty] | NS as the material was visually the same as S003.
EN | [5 empty] | Piping | NF
EN | [5 empty] | Mechanical | Ductwork | Fiberglass | NS | [15 empty] | NS as fiberglass is not suspect ACM.
EN | [5 empty] | Other | Countertop | Transite | P | A | N | Sf | 500 | - | - | VS016 | Transite | 20 | 0 | 0 | 0 | 0 | 0 |  | NS as the material was visually similar to S016.
EN | 1020J | 1020 | Y | lab |  | Floor | Tile | Vinyl tile | NS | [6 empty] | VS017 | 12' x 12' Aqua with white and green fleck | [6 empty] | PLEL | NS as the material was visually simlar to S017
EN | [5 empty] | Floor | Tile | Tile mastic | NS | [6 empty] | VS017 | 12' x 12' Aqua with white and green fleck | [7 empty] | NS as the material was visually similar to S017
EN | [5 empty] | Wall | Drywall | DWJC | P | A | N | SF | 1000 | - | - | VS024 | DWJC | 3 | 0 | 0 | 0 | 0 | 0 |  | S024 confirmed ACM all DWJC presumed ACM.
EN | [5 empty] | Ceiling | Acoustic tile | Lay-in T-bar | NS | [6 empty] | VS003 | 2`x4` acoustic ceiling tile, pinhole pattern | [7 empty] | NS as the material was visually the same as S003.
EN | [5 empty] | Piping | NF
EN | [5 empty] | Mechanical | Ductwork | Fiberglass | NS | [15 empty] | NS as fiberglass is not suspect ACM.
EN | [5 empty] | Other | Countertops(3) | Transite | P | A | N | Sf | 500 | - | - | VS016 | Transite | 20 | 0 | 0 | 0 | 0 | 0 |  | NS as the material was visually similar to S016.
EN | 1033A | 1033 | Y | Storage Room |  | Floor | Tile | Vinyl tile | NS | [6 empty] | VS017 | 12' x 12' Aqua with white and green fleck | [6 empty] | PLEL | NS as the material was visually simlar to S017
EN | [5 empty] | Floor | Tile | Tile mastic | NS | [6 empty] | VS017 | 12' x 12' Aqua with white and green fleck | [7 empty] | NS as the material was visually similar to S017
EN | [5 empty] | Wall | Drywall | DWJC | P | A | N | SF | 1000 | - | - | VS024 | DWJC | 3 | 0 | 0 | 0 | 0 | 0 |  | S024 confirmed ACM all DWJC presumed ACM.
EN | [5 empty] | Ceiling | Steel | Steel | NS | [15 empty] | NS as materials is non-suspect ACM
EN | [5 empty] | Piping | Elbows/Fittings | Parging Cement | P | D | Y | EA | 12 | - | - | VS008 | Parging Cement | 30 | 0 | 0 | 0 | 0 | 0
EN | [5 empty] | Mechanical | Ductwork | Fiberglass | NS | [15 empty] | NS as fiberglass is not suspect ACM.
EN | [5 empty] | Other | Countertop | Transite | P | A | N | Sf | 500 | - | - | VS016 | Transite | 20 | 0 | 0 | 0 | 0 | 0 |  | NS as the material was visually similar to S016.
EN | 1033D | 1033 | Y | Storage Room |  | Floor | Concrete | Concrete | NS | [14 empty] | PLEL | Material not sampled as not suspect ACM
EN | [5 empty] | Piping | Straight run | Fiberglass | NS | [15 empty] | Material not sampled as not suspect ACM
EN | [5 empty] | Wall | Concrete | Concrete | NS | [15 empty] | Material not sampled as not suspect ACM
EN | [5 empty] | Ceiling | Acoustic tile | Lay-in T-bar | NS | [6 empty] | VS003 | 2' x 4' pinhole | [7 empty] | NS as the material was visually the same as S003.
EN | [5 empty] | Piping | Elbows/Fittings | Parging Cement | P | D | Y | EA | 12 | - | - | VS008 | Parging Cement | 30 | 0 | 0 | 0 | 0 | 0 |  | NS as the material was visually similar to S008
EN | [5 empty] | Mechanical | Ductwork | Fiberglass | NS | [15 empty] | NS as fiberglass is not suspect ACM.
EN | [5 empty] | Other | Countertop | Transite | P | A | N | Sf | 500 | - | - | VS016 | Transite | 20 | 0 | 0 | 0 | 0 | 0 |  | NS as the material was visually similar to S016.
EN | 1034A | 1034 | Y | lab |  | Floor | Concrete | Concrete | NS | [14 empty] | PLEL | Material not sampled as not suspect ACM
EN | [5 empty] | Piping | Straight run | Fiberglass | NS | [15 empty] | Material not sampled as not suspect ACM
EN | [5 empty] | Wall | Concrete | Concrete | NS | [15 empty] | Material not sampled as not suspect ACM
EN | [5 empty] | Ceiling | Steel | Steel | NS | [15 empty] | NS as material non-suspect ACM
EN | [5 empty] | Piping | Elbows/Fittings | Parging Cement | P | D | Y | EA | 10 | - | - | VS008 | Parging Cement | 30 | 0 | 0 | 0 | 0 | 0 |  | NS as the material was visually similar to S008
EN | [5 empty] | Mechanical | Ductwork | Fiberglass | NS | [15 empty] | NS as fiberglass is not suspect ACM.
EN | [5 empty] | Other | Countertop | Transite | P | A | N | Sf | 100 | - | - | VS016 | Transite | 20 | 0 | 0 | 0 | 0 | 0 |  | NS as the material was visually similar to S016.
EN | 1038C | 1038 | Y | Office |  | Floor | Tile | Vinyl tile | P | A | N | SF | 1000 | - | - | VS018 | Green with thick green streak | 3 | 0 | 0 | 0 | 0 | 0 | PLEL | NS as the material was visually similar to S018
EN | [5 empty] | Floor | Tile | Tile mastic | NS | [6 empty] | VS018 | Green with thick green streak | [7 empty] | NS as the material was visually similar to S018
EN | [5 empty] | Wall | Drywall | DWJC | P | A | N | SF | 1000 | - | - | VS024 | DWJC | 3 | 0 | 0 | 0 | 0 | 0 |  | S024 confirmed ACM all DWJC presumed ACM.
EN | [5 empty] | Ceiling | Acoustic tile | Lay-in T-bar | NS | [6 empty] | VS003 | 2`x4` acoustic ceiling tile, pinhole pattern | [7 empty] | NS as the material was visually the same as S003.
EN | [5 empty] | Piping | NF
EN | [5 empty] | Mechanical | NF
EN | [5 empty] | Other | NF
EN | 1038D | 1038 | Y | Storage Room |  | Floor | Tile | Vinyl tile | P | A | N | SF | 1000 | - | - | VS018 | Green with thick green streak | 3 | 0 | 0 | 0 | 0 | 0 | PLEL | NS as the material was visually similar to S018
EN | [5 empty] | Floor | Tile | Tile mastic | NS | [6 empty] | VS018 | Green with thick green streak | [7 empty] | NS as the material was visually similar to S018
EN | [5 empty] | Wall | Drywall | DWJC | P | A | N | SF | 1000 | - | - | VS024 | DWJC | 3 | 0 | 0 | 0 | 0 | 0 |  | S024 confirmed ACM all DWJC presumed ACM.
EN | [5 empty] | Ceiling | Acoustic tile | Lay-in T-bar | NS | [6 empty] | VS003 | 2`x4` acoustic ceiling tile, pinhole pattern | [7 empty] | NS as the material was visually the same as S003.
EN | [5 empty] | Piping | NF
EN | [5 empty] | Mechanical | NF
EN | [5 empty] | Other | NF
EN | 1038G | 1038 | Y | Corridor |  | Floor | Tile | Vinyl tile | P | A | N | SF | 1000 | - | - | VS018 | Green with thick green streak | 3 | 0 | 0 | 0 | 0 | 0 | PLEL | NS as the material was visually similar to S018
EN | [5 empty] | Floor | Tile | Tile mastic | NS | [6 empty] | VS018 | Green with thick green streak | [7 empty] | NS as the material was visually similar to S018
EN | [5 empty] | Wall | Drywall | DWJC | P | A | N | SF | 1000 | - | - | VS024 | DWJC | 3 | 0 | 0 | 0 | 0 | 0 |  | S024 was confirmed ACM therefore all DWJC in the building should be presumed ACM.
EN | [5 empty] | Ceiling | Acoustic tile | Lay-in T-bar | NS | [6 empty] | VS003 | 2`x4` acoustic ceiling tile, pinhole pattern | [7 empty] | NS as the material was visually the same as S003.
EN | [5 empty] | Piping | NF
EN | [5 empty] | Mechanical | NF
EN | [5 empty] | Other | NF
EN | 1040 | 1040 | Y | classroom | 063 | Floor | Tile | Vinyl tile | NS | [6 empty] | VS020 | 12' x 12' White with grey flecks | [6 empty] | PLEL | NS as the material was visually similar to S020
EN | [5 empty] | Floor | Tile | Tile mastic | NS | [6 empty] | VS020 | 12' x 12' White with grey flecks | [7 empty] | NS as the material was visually similar to S020
EN | [5 empty] | Wall | Drywall | DWJC | P | A | N | SF | 100 | - | - | VS024 | DWJC | 3 | 0 | 0 | 0 | 0 | 0 |  | S024 confirmed ACM all DWJC presumed ACM.
EN | [5 empty] | Ceiling | Acoustic tile | Lay-in T-bar | NS | [6 empty] | VS007 | 2' x 2' pinhole fleck | [7 empty] | NS as the material was visually smilar to S007
EN | [5 empty] | Piping | NF
EN | [5 empty] | Mechanical | NF
EN | [5 empty] | Other | NF
EN | 1027 | 1027 | Y | washroom | 072 | Floor | Tile | Terrazzo | NS | [14 empty] | PLEL | Material not sampled as not suspect ACM
EN | [5 empty] | Wall | Concrete | Concrete | NS | [15 empty] | Material not sampled as not suspect ACM
EN | [5 empty] | Ceiling | Acoustic tile | Lay-in T-bar | NS | [6 empty] | VS003 | 2`x4` acoustic ceiling tile, pinhole pattern | [7 empty] | NS as the material was visually similar to S003
EN | [5 empty] | Piping | Straight run | Fiberglass | NS | [15 empty] | Material not sampled as not suspect ACM
EN | [5 empty] | Mechanical | NF
EN | [5 empty] | Other | Structure | Fireproofing | NS | [6 empty] | VS004 | Spray Fireproofing
EN | 1043 | 1043 | y | washroom |  | Floor | Tile | Terrazzo | NS | [14 empty] | PLEL | Material not sampled as not suspect ACM
EN | [5 empty] | Wall | Concrete | Concrete | NS | [15 empty] | Material not sampled as not suspect ACM
EN | [5 empty] | Ceiling | Acoustic tile | Lay-in T-bar | NS | [6 empty] | VS003 | 2`x4` acoustic ceiling tile, pinhole pattern | [7 empty] | NS as the material was visually similar to S003
EN | [5 empty] | Piping | Straight run | Fiberglass | NS | [15 empty] | Material not sampled as not suspect ACM
EN | [5 empty] | Mechanical | NF
EN | [5 empty] | Other | Structure | Fireproofing | NS | [6 empty] | VS004 | Spray Fireproofing
EN | 1028 | 1028 | Y | washroom | 71 | Floor | Tile | Terrazzo | NS | [14 empty] | PLEL | Material not sampled as not suspect ACM
EN | [5 empty] | Wall | Concrete | Concrete | NS | [15 empty] | Material not sampled as not suspect ACM
EN | [5 empty] | Ceiling | Acoustic tile | Lay-in T-bar | NS | [6 empty] | VS003 | 2`x4` acoustic ceiling tile, pinhole pattern | [7 empty] | NS as the material was visually similar to S003
EN | [5 empty] | Piping | Straight run | Fiberglass | NS | [15 empty] | Material not sampled as not suspect ACM
EN | [5 empty] | Mechanical | NF
EN | [5 empty] | Other | Structure | Fireproofing | NS | [6 empty] | VS004 | Spray Fireproofing
EN | 1029 | 1029 | y | custodian | 70 | Floor | Tile | Terrazzo | NS | [14 empty] | PLEL | Material not sampled as not suspect ACM
EN | [5 empty] | Wall | Concrete | Concrete | NS | [15 empty] | Material not sampled as not suspect ACM
EN | [5 empty] | Ceiling | Acoustic tile | Lay-in T-bar | NS | [6 empty] | VS003 | 2`x4` acoustic ceiling tile, pinhole pattern | [7 empty] | NS as the material was visually similar to S003
EN | [5 empty] | Piping | Straight run | Fiberglass | NS | [15 empty] | Material not sampled as not suspect ACM
EN | [5 empty] | Mechanical | NF
EN | [5 empty] | Other | Structure | Fireproofing | NS | [6 empty] | VS004 | Spray Fireproofing
EN | 1031 | 1031 | Y | Office | 68 | Floor | Tile | Vinyl tile | NS | [6 empty] | VS020 | 12' x 12' White with grey flecks | [6 empty] | PLEL | NS as the material was visually similar to S020
EN | [5 empty] | floor | Tile | Tile mastic | NS | [6 empty] | VS020 | 12' x 12' White with grey flecks | [7 empty] | NS as the material was visually similar to S020
EN | [5 empty] | Wall | Concrete | Concrete | NS | [15 empty] | Material not sampled as not suspect ACM
EN | [5 empty] | Ceiling | Acoustic tile | Lay-in T-bar | NS | [6 empty] | VS003 | 2`x4` acoustic ceiling tile, pinhole pattern | [7 empty] | NS as the material was visually similar to S003
EN | [5 empty] | Piping | Straight run | Fiberglass | NS | [15 empty] | Material not sampled as not suspect ACM
EN | [5 empty] | Mechanical | NF
EN | [5 empty] | Other | Structure | Fireproofing | NS | [6 empty] | VS004 | Spray Fireproofing
EN | 1030 | 1030 | Y | custodian | 69 | Floor | Tile | Terrazzo | NS | [14 empty] | PLEL | Material not sampled as not suspect ACM
EN | [5 empty] | Wall | Concrete | Concrete | NS | [15 empty] | Material not sampled as not suspect ACM
EN | [5 empty] | Ceiling | Acoustic tile | Lay-in T-bar | NS | [6 empty] | VS003 | 2`x4` acoustic ceiling tile, pinhole pattern | [7 empty] | NS as the material was visually similar to S003
EN | [5 empty] | Piping | Straight run | Fiberglass | NS | [15 empty] | Material not sampled as not suspect ACM
EN | [5 empty] | Mechanical | NF
EN | [5 empty] | Other | Structure | Fireproofing | NS | [6 empty] | VS004 | Spray Fireproofing
EN | 1035, 1035K | 1035 | Y | lab | 074 | Floor | Tile | Vinyl tile | P | A | N | Sf | 150 | - | - | VS011 | 12' x 12' Light brown with large white streaks | 3 | 0 | 0 | 0 | 0 | 0 | PLEL | NS as the material was visually simlar to S011
EN | [5 empty] | Floor | Tile | Tile mastic | NS | [6 empty] | VS011 | 12' x 12' Light brown with large white streaks | [7 empty] | NS as thematerial was visually similar to s011
EN | [5 empty] | Wall | Drywall | DWJC | P | A | N | SF | 150 | - | - | VS024 | DWJC | 3 | 0 | 0 | 0 | 0 | 0 |  | S024 was confirmed ACM therefore all DWJC in the building should be presumed ACM.
EN | [5 empty] | Ceiling | Acoustic tile | Lay-in T-bar | NS | [6 empty] | VS003 | 2`x4` acoustic ceiling tile, pinhole pattern | [7 empty] | NS as the material was visually similar to S003
EN | [5 empty] | Piping | Elbows/Fittings | Parging Cement | P | D | Y | EA | 50 | - | - | VS008 | Parging Cement | 30 | 0 | 0 | 0 | 0 | 0 |  | NS as the material was visually similar to S008.
EN | [5 empty] | Mechanical | NF
EN | [5 empty] | Other | NF
EN | 4034A | 4034A | Y |  |  | Floor | Concrete | Concrete | NS | [14 empty] | PLEL | NS as Concrete is not suspect ACM.
EN | [5 empty] | Wall | Drywall | DWJC | P | A | N | SF | 350 | - | - | VS024 | DWJC | 3 | 0 | 0 | 0 | 0 | 0 |  | S024 confirmed ACM all DWJC presumed ACM.
EN | [5 empty] | Ceiling | Drywall | DWJC | P | A | N | SF | 150 |  |  | VS024 | DWJC | 3 | 0 | 0 | 0 | 0 | 0 |  | S024 confirmed ACM all DWJC presumed ACM.
EN | [5 empty] | Piping | NF
EN | [5 empty] | Mechanical | NF
EN | [5 empty] | Other | [18 empty] | No Access to Ceiling
EN | 4S05 |  | Y | Stairwell |  | Floor | Steel | Steel | NS | [14 empty] | PLEL | NS as Steel is not suspect ACM.
EN | [5 empty] | Wall | Concrete | Concrete | NS | [15 empty] | NS as Concrete is not suspect ACM.
EN | [5 empty] | Ceiling | Steel | Steel | NS | [15 empty] | NS as Steel is not suspect ACM.
EN | [5 empty] | Piping | NF
EN | [5 empty] | Mechanical | NF
EN | [5 empty] | Other | [18 empty] | No Access to Ceiling
EN | 1035F | 1035 | Y | Data Closet |  | Floor | Concrete | Concrete | NS | [14 empty] | PLEL | NS as Concrete is not suspect ACM.
EN | [5 empty] | Wall | Concrete | Concrete | NS | [15 empty] | NS as Concrete is not suspect ACM.
EN | [5 empty] | Ceiling | Wood | Wood | NS | [15 empty] | Material not sampled as not suspect ACM
EN | [5 empty] | Piping | NF
EN | [5 empty] | Mechanical | NF
EN | [5 empty] | Other | [18 empty] | No Access to Ceiling
EN | 1034B | 1034 | Y | Office | 077 | Floor | Tile | Vinyl tile | NS | [6 empty] | VS036 | 12' x 12' White | [6 empty] | PLEL | NS as the material was visually similar to S036
EN | [5 empty] | floor | Tile | Tile mastic | NS | [6 empty] | VS036 | 12' x 12' White | [7 empty] | NS as the material was visually similar to S036
EN | [5 empty] | Wall | Concrete | Concrete | NS | [15 empty] | NS as Concrete is not suspect ACM.
EN | [5 empty] | Ceiling | Acoustic tile | Lay-in T-bar | NS | [6 empty] | VS029 | 2' x 4' pinhole fissure | [7 empty] | NS as the material was visually similar to S029
EN | [5 empty] | Piping | NF
EN | [5 empty] | Mechanical | NF
EN | [5 empty] | Other | NF
EN | 1034D | 1034 | Y | lab | 078 | Floor | Concrete | Concrete | NS | [14 empty] | PLEL | NS as Concrete is not suspect ACM.
EN | [5 empty] | Wall | Concrete | Concrete | NS | [15 empty] | NS as Concrete is not suspect ACM.
EN | [5 empty] | Ceiling | Acoustic tile | Lay-in T-bar | NS | [6 empty] | VS029 | 2' x 4' pinhole fissure | [7 empty] | NS as the material was visually similar to S029
EN | [5 empty] | Piping | NF
EN | [5 empty] | Mechanical | NF
EN | [5 empty] | Other | NF
EN | 1035E | 1035 | Y | lab |  | Floor | Carpet | Carpet | NS | [14 empty] | PLEL | Material not sampled as not suspect ACM
EN | [5 empty] | Wall | Concrete | Concrete | NS | [15 empty] | Material not sampled as not suspect ACM
EN | [5 empty] | Ceiling | Drywall | DWJC | P | A | N | SF | 140 |  |  | VS024 | DWJC | 3 | 0 | 0 | 0 | 0 | 0 |  | S024 confirmed ACM all DWJC presumed ACM.
EN | [5 empty] | Piping | NF
EN | [5 empty] | Mechanical | NF
EN | [5 empty] | Other | [18 empty] | No Access to Ceiling
EN | 1042 | 1042 | Y | Custodian |  | Floor | Tile | Terrazzo | NS | [14 empty] | PLEL | Material not sampled as not suspect ACM
EN | [5 empty] | Wall | Concrete | Concrete | NS | [15 empty] | Material not sampled as not suspect ACM
EN | [5 empty] | Ceiling | Drywall | DWJC | P | A | N | SF | 140 |  |  | VS024 | DWJC | 3 | 0 | 0 | 0 | 0 | 0 |  | S024 confirmed ACM all DWJC presumed ACM.
EN | [5 empty] | Piping | NF
EN | [5 empty] | Mechanical | NF
EN | [5 empty] | Other | [18 empty] | No Access to Ceiling
EN | 1S05 | 1S05 | Y | Stairwell |  | Floor | Tile | Clay | NS | [14 empty] | PLEL | Material not sampled as not suspect ACM
EN | [5 empty] | Wall | Plaster | Plaster | NS | [6 empty] | VS075 | Plaster | [7 empty] | NS as material is similar to S075/S076
EN | [5 empty] | Wall | Concrete | Concrete | NS | [15 empty] | Material not sampled as not suspect ACM
EN | [5 empty] | Ceiling | Fixed | Plaster | NS | [6 empty] | VS075 |  |  |  | 0 | 0 | 0 | 0 |  | NS as material is similar to S075/S076
EN | [5 empty] | Piping | NF
EN | [5 empty] | Mechanical | NF
EN | [5 empty] | Other | [18 empty] | No Access to Ceiling
EN | 2S05 | 2S05 | Y | Stairwell |  | Floor | Tile | Clay | NS | [14 empty] | PLEL | Material not sampled as not suspect ACM
EN | [5 empty] | Wall | Plaster | Plaster | NS | [6 empty] | VS075 | Plaster | [7 empty] | NS as material is similar to S075/S076
EN | [5 empty] | Wall | Concrete | Concrete | NS | [15 empty] | Material not sampled as not suspect ACM
EN | [5 empty] | Ceiling | Fixed | Plaster | NS | [6 empty] | VS075 | Plaster |  |  | 0 | 0 | 0 | 0 |  | NS as material is similar to S075/S076
EN | [5 empty] | Piping | NF
EN | [5 empty] | Mechanical | NF
EN | [5 empty] | Other | [18 empty] | No Access to Ceiling
EN | 3S05 | 3S05 | Y | Stairwell |  | Floor | Tile | Clay | NS | [14 empty] | PLEL | Material not sampled as not suspect ACM
EN | [5 empty] | Wall | Plaster | Plaster | NS | [6 empty] | VS075 | Plaster | [7 empty] | NS as material is similar to S075/S076
EN | [5 empty] | Wall | Concrete | Concrete | NS | [15 empty] | Material not sampled as not suspect ACM
EN | [5 empty] | Ceiling | Fixed | Plaster | NS | [6 empty] | VS075 | Plaster |  |  | 0 | 0 | 0 | 0 |  | NS as material is similar to S075/S076
EN | [5 empty] | Piping | NF
EN | [5 empty] | Mechanical | NF
EN | [5 empty] | Other | [18 empty] | No Access to Ceiling
EN | 4S05 | 4S05 | Y | Stairwell |  | Floor | Tile | Clay | NS | [14 empty] | PLEL | Material not sampled as not suspect ACM
EN | [5 empty] | Wall | Plaster | Plaster | NS | [6 empty] | VS075 | Plaster | [7 empty] | NS as material is similar to S075/S076
EN | [5 empty] | Wall | Concrete | Concrete | NS | [15 empty] | Material not sampled as not suspect ACM
EN | [5 empty] | Ceiling | Fixed | Plaster | NS | [6 empty] | VS075 | Plaster |  |  | 0 | 0 | 0 | 0 |  | NS as material is similar to S075/S076
EN | [5 empty] | Piping | NF
EN | [5 empty] | Mechanical | NF
EN | [5 empty] | Other | [18 empty] | No Access to Ceiling
EN | 1S06 | 1S06 | Y | Stairwell |  | Floor | Tile | Clay | NS | [14 empty] | PLEL | Material not sampled as not suspect ACM
EN | [5 empty] | Wall | Plaster | Plaster | NS | [6 empty] | VS075 | Plaster | [7 empty] | NS as material is similar to S075/S076
EN | [5 empty] | Wall | Concrete | Concrete | NS | [15 empty] | Material not sampled as not suspect ACM
EN | [5 empty] | Ceiling | Fixed | Plaster | NS | [6 empty] | VS075 | Plaster |  |  | 0 | 0 | 0 | 0 |  | NS as material is similar to S075/S076
EN | [5 empty] | Piping | NF
EN | [5 empty] | Mechanical | NF
EN | [5 empty] | Other | [18 empty] | No Access to Ceiling
EN | 2S06 | 2S06 | Y | Stairwell |  | Floor | Tile | Clay | NS | [14 empty] | PLEL | Material not sampled as not suspect ACM
EN | [5 empty] | Wall | Plaster | Plaster | NS | [6 empty] | VS075 | Plaster | [7 empty] | NS as material is similar to S075/S076
EN | [5 empty] | Wall | Concrete | Concrete | NS | [15 empty] | Material not sampled as not suspect ACM
EN | [5 empty] | Ceiling | Fixed | Plaster | NS | [6 empty] | VS075 | Plaster |  |  | 0 | 0 | 0 | 0 |  | NS as material is similar to S075/S076
EN | [5 empty] | Piping | NF
EN | [5 empty] | Mechanical | NF
EN | [5 empty] | Other | [18 empty] | No Access to Ceiling
EN | 1046B | 1046 | Y | WORKSHOP |  | Floor | Concrete | Concrete | NS | [14 empty] | PLEL | Material not sampled as not suspect ACM
EN | [5 empty] | Wall | Concrete | Concrete | NS | [15 empty] | Material not sampled as not suspect ACM
EN | [5 empty] | Ceiling | Drywall | DWJC | P | A | N | SF | 140 |  |  | VS024 | DWJC | 3 | 0 | 0 | 0 | 0 | 0 |  | S024 confirmed ACM all DWJC presumed ACM.
EN | [5 empty] | Piping | NF
EN | [5 empty] | Mechanical | NF
EN | [5 empty] | Other | Fume Hood | Transite | P | A | N | SF | 80 |  |  | VS025 | Tranite in 2 fume hoods | 20 | 0 | 0 | 0 | 0 | 0 |  | ACM present in two (2) fume hoods.
EN | 2004A | 2004 | Y | Storage Room |  | Floor | Tile | Clay | NS | [14 empty] | PLEL | Material not sampled as not suspect ACM
EN | [5 empty] | Wall | Drywall | DWJC | P | A | N | SF | 160 |  |  | VS024 | DWJC | 3 | 0 | 0 | 0 | 0 | 0 |  | S024 confirmed ACM all DWJC presumed ACM.
EN | [5 empty] | Ceiling | Drywall | DWJC | P | A | N | SF | 50 |  |  | VS024 | DWJC | 3 | 0 | 0 | 0 | 0 | 0 |  | S024 confirmed ACM all DWJC presumed ACM.
EN | [5 empty] | Piping | NF
EN | [5 empty] | Mechanical | Ductwork | Ductwork | NS | [7 empty] | non-insulated | [7 empty] | Material not sampled as not suspect ACM
EN | [5 empty] | Other | [18 empty] | No Access to Ceiling
EN | 2006B | 2006 | Y | Storage Room |  | Floor | Concrete | Concrete | NS | [14 empty] | PLEL | Material not sampled as not suspect ACM
EN | [5 empty] | Floor | Tile | Vinyl tile | P | A | N | SF | 24 |  |  | VS041 | 12"x12" vinyl floor tiles, brown with black streaks | 3 | 0 | 0 | 0 | 0 | 0 |  | ACM present in vinyl floor tiles, sample VS041
EN | [5 empty] | Wall | Drywall | DWJC | P | A | N | SF | 344 |  |  | VS024 | DWJC | 3 | 0 | 0 | 0 | 0 | 0 |  | S024 confirmed ACM all DWJC presumed ACM.
EN | [5 empty] | Ceiling | Drywall | DWJC | P | A | N | sf | 120 |  |  | VS024 | DWJC | 3 | 0 | 0 | 0 | 0 | 0 |  | S024 confirmed ACM all DWJC presumed ACM.
EN | [5 empty] | Piping | NF
EN | [5 empty] | Mechanical | NF
EN | [5 empty] | Other | [18 empty] | No Access to Ceiling
EN | 2006C | 2006 | Y | projection |  | Floor | Concrete | Concrete | NS | [14 empty] | PLEL | Material not sampled as not suspect ACM
EN | [5 empty] | Floor | Tile | Vinyl tile | P | A | N | SF | 24 |  |  | VS041 | 12"x12" vinyl floor tiles, brown with black streaks | 3 | 0 | 0 | 0 | 0 | 0 |  | ACM present in vinyl floor tiles, sample VS041
EN | [5 empty] | Wall | Drywall | DWJC | P | A | N | SF | 389 |  |  | VS024 | DWJC | 3 | 0 | 0 | 0 | 0 | 0 |  | S024 confirmed ACM all DWJC presumed ACM.
EN | [5 empty] | Ceiling | Drywall | DWJC | P | A | N | SF | 165 |  |  | VS024 | DWJC | 3 | 0 | 0 | 0 | 0 | 0 |  | S024 confirmed ACM all DWJC presumed ACM.
EN | [5 empty] | Piping | Elbows/Fittings | Parging Cement | P | D | Y | EA | 2 |  |  | VS008 | Parging cement | 30 | 0 | 0 | 0 | 0 | 0 |  | NS as the material was visually similar to S008.
EN | [5 empty] | Mechanical | NF
EN | [5 empty] | Other | [18 empty] | No Access to Ceiling
EN | 2004B | 2004 | Y | Storage Room |  | Floor | Tile | Clay | NS | [14 empty] | PLEL | Material not sampled as not suspect ACM
EN | [5 empty] | Wall | Drywall | DWJC | P | A | N | SF | 500 |  |  | VS024 | DWJC | 3 | 0 | 0 | 0 | 0 | 0 |  | S024 confirmed ACM all DWJC presumed ACM.
EN | [5 empty] | Ceiling | Drywall | DWJC | P | A | N | SF | 284 |  |  | VS024 | DWJC | 3 | 0 | 0 | 0 | 0 | 0 |  | S024 confirmed ACM all DWJC presumed ACM.
EN | [5 empty] | Piping | NF
EN | [5 empty] | Mechanical | Ductwork | Ductwork | NS | [7 empty] | non-insulated | [7 empty] | Material not sampled as not suspect ACM
EN | [5 empty] | Other | [18 empty] | No Access to Ceiling
EN | 1C03A | 1C03 | Y | CORRIDOR |  | Floor | Concrete | Concrete | NS | [14 empty] | PLEL | Material not sampled as not suspect ACM
EN | [5 empty] | Wall | Drywall | DWJC | P | A | N | SF | 190 |  |  | VS024 | DWJC | 3 | 0 | 0 | 0 | 0 | 0 |  | S024 confirmed ACM all DWJC presumed ACM.
EN | [5 empty] | Ceiling | Steel | Steel | NS | [15 empty] | Material not sampled as not suspect ACM
EN | [5 empty] | Piping | Straight run | Fiberglass | NS | [15 empty] | Material not sampled as not suspect ACM
EN | [5 empty] | Mechanical | NF
EN | [5 empty] | Other | [18 empty] | No Access to Ceiling
EN | 1035E | 1035 | Y | LAB |  | Floor | Carpet | Carpet | NS | [14 empty] | PLEL | Material not sampled as not suspect ACM
EN | [5 empty] | Wall | Concrete | Concrete | NS | [15 empty] | Material not sampled as not suspect ACM
EN | [5 empty] | Ceiling | Drywall | DWJC | P | A | N | SF | 140 |  |  | VS024 | DWJC | 3 | 0 | 0 | 0 | 0 | 0 |  | S024 confirmed ACM all DWJC presumed ACM.
EN | [5 empty] | Piping | NF
EN | [5 empty] | Mechanical | NF
EN | [5 empty] | Other | [18 empty] | No Access to Ceiling
EN | 1035A | 1035 | Y | Storage Room |  | Floor | Concrete | Concrete | NS | [14 empty] | PLEL | Material not sampled as not suspect ACM
EN | [5 empty] | Wall | Concrete | Concrete | NS | [15 empty] | Material not sampled as not suspect ACM
EN | [5 empty] | Ceiling | Concrete | Concrete | NS | [15 empty] | Material not sampled as not suspect ACM
EN | [5 empty] | Piping | NF
EN | [5 empty] | Mechanical | NF
EN | [5 empty] | Other | NF
EN | 1037H | 1035 | Y | Electrical room |  | Floor | Concrete | Concrete | NS | [14 empty] | PLEL | NS as Concrete is not suspect ACM.
EN | [5 empty] | Wall | Concrete | Concrete | NS | [15 empty] | NS as Concrete is not suspect ACM.
EN | [5 empty] | Ceiling | Steel | Steel | NS | [15 empty] | NS as Steel is not suspect ACM.
EN | [5 empty] | Piping | NF
EN | [5 empty] | Mechanical |  | Fiberglass | NS
EN | [5 empty] | Other | Structure | Fireproofing | NS | [6 empty] | VS004 | mineral woo; firproofing | [7 empty] | NS as material issimilaer to S004
EN | 1035G | 1035 | Y | WORKSHOP |  | Floor
EN | [5 empty] | Wall | [18 empty] | Room does not exsist
EN | [5 empty] | Ceiling
EN | [5 empty] | Piping
EN | [5 empty] | Mechanical
EN | [5 empty] | Other
EN | 1035H | 1035 | Y | Office |  | Floor | Concrete | Concrete | NS | [14 empty] | PLEL | No Access to Ceiling
EN | [5 empty] | Wall | Wood | Wood | NS | [15 empty] | No Access to Ceiling
EN | [5 empty] | Ceiling | Acoustic tile | Lay-in T-bar | NS | [6 empty] | VS003 | 2"x4" acoustic ceiling tile, pinhole pattern | [7 empty] | NS as the material was visually similar to S003
EN | [5 empty] | Piping | NF
EN | [5 empty] | Mechanical | NF
EN | [5 empty] | Other | [18 empty] | No Access to Ceiling
EN | 1037G | 1035 | Y | lab |  | Floor | Concrete | Concrete | NS | [14 empty] | PLEL | No Access to Ceiling
EN | [5 empty] | Wall | Concrete | Concrete | NS | [15 empty] | No Access to Ceiling
EN | [5 empty] | Ceiling | Acoustic tile | Lay-in T-bar | NS | [6 empty] | VS003 | 2"x4" acoustic ceiling tile, pinhole pattern | [7 empty] | NS as the material was visually similar to S003
EN | [5 empty] | Piping | Elbows/Fittings | Parging Cement | P | D | Y | EA | 8 | - | - | VS008 | Parging Cement | 30 | 0 | 0 | 0 | 0 | 0 |  | NS as the material was visually similar to S008.
EN | [5 empty] | Mechanical | NF
EN | [5 empty] | Other | NF
EN | 1035J | 1035 | Y | lab |  | Floor | Tile | Vinyl tile | P | A | N | Sf | 150 | - | - | VS011 | 12' x 12' Light brown with large white streaks | 3 | 0 | 0 | 0 | 0 | 0 | PLEL | NS as the material was visually simlar to S011
EN | [5 empty] | Floor | Tile | Tile mastic | NS | [6 empty] | VS011 | 12' x 12' Light brown with large white streaks | [7 empty] | NS as thematerial was visually similar to s011
EN | [5 empty] | Wall | Drywall | DWJC | P | A | N | SF | 150 | - | - | VS024 | DWJC | 3 | 0 | 0 | 0 | 0 | 0 |  | S024 confirmed ACM all DWJC presumed ACM.
EN | [5 empty] | Ceiling | Acoustic tile | Lay-in T-bar | NS | [6 empty] | VS003 | 2"x4" acoustic ceiling tile, pinhole pattern | [7 empty] | NS as the material was visually similar to S003
EN | [5 empty] | Piping | Elbows/Fittings | Parging Cement | P | D | Y | EA | 50 | - | - | VS008 | Parging Cement | 30 | 0 | 0 | 0 | 0 | 0 |  | NS as the material was visually similar to S008.
EN | [5 empty] | Mechanical | NF
EN | [5 empty] | Other | NF
EN | 1023S, 1023K | 1023 | Y | server | 097 | Floor | Concrete | Concrete | NS | [14 empty] | PLEL | Material not sampled as not suspect ACM
EN | [5 empty] | Wall | Concrete | Concrete | NS | [15 empty] | Material not sampled as not suspect ACM
EN | [5 empty] | Ceiling | Steel | Steel | NS | [15 empty] | Material not sampled as not suspect ACM
EN | [5 empty] | Piping | Elbows/Fittings | Fiberglass | NS | [15 empty] | Material not sampled as not suspect ACM
EN | [5 empty] | Mechanical | NF
EN | [5 empty] | Other | Structure | Fireproofing | NS | [6 empty] | VS004 | Spray Fireproof | [7 empty] | NS as the material was visually similar to S004
EN | 1067 | 1067 | Y | Mechanical Room |  | Floor | Concrete | Concrete | NS | [14 empty] | PLEL | NS as Concrete is not suspect ACM.
EN | [5 empty] | Wall | Concrete/Wood | Concrete/Wood | NS | [15 empty] | NS as Concrete is not suspect ACM.
EN | [5 empty] | Ceiling | Steel | Steel | NS | [15 empty] | NS as material is non suspect ACM
EN | [5 empty] | Piping | NF
EN | [5 empty] | Mechanical | Ductwork | Ductwork | [8 empty] | non-insulated
EN | [5 empty] | Other
EN | 4016 | 4016 | Y | Office |  | Floor | Tile | Vinyl tile | NS | [6 empty] | VS059 | [7 empty] | PLEL | NS as sample is visually similar to S059
EN | [5 empty] | Wall | Drywall | DWJC | P | A | N | SF | 150 | - | - | VS024 | DWJC | 3 | 0 | 0 | 0 | 0 | 0 |  | S024 confirmed ACM all DWJC presumed ACM.
EN | [5 empty] | Ceiling | Acoustic tile | Lay-in T-bar | NS | [6 empty] | VS012 | 2' x 2' pinhole | [7 empty] | NS as the material was visually similarto S012
EN | [5 empty] | Piping | NF
EN | [5 empty] | Mechanical | NF
EN | [5 empty] | Other | NF
EN | 4013 | 4013 | Y | Office |  | Floor | Carpet | Carpet | NS | [14 empty] | PLEL | NS as carpet is not suspect ACM.
EN | [5 empty] | Wall | Drywall | DWJC | P | A | N | SF | 450 | - | - | VS024 | DWJC | 3 | 0 | 0 | 0 | 0 | 0 |  | S024 confirmed ACM all DWJC presumed ACM.
EN | [5 empty] | Ceiling | Acoustic tile | Lay-in T-bar | NS | [6 empty] | VS012 | 2' x 2' pinhole | [7 empty] | NS as sample visually similar to S012
EN | [5 empty] | Piping | NF
EN | [5 empty] | Mechanical | NF
EN | [5 empty] | Other | Structure | Fireproofing | NS | [6 empty] | VS004 | spray insulation above ceiling | [7 empty] | NS as sample is visually similar to S004
EN | 1C02A | 1C02 | Y | CORRIDOR |  | Floor | Tile | Vinyl tile | NS | [6 empty] | VS001 | 12`x12`grey with grey abundant fleck | [6 empty] | PLEL | NS as the material was visually simialr to S001-A
EN | [5 empty] | Floor | Tile | Tile mastic | NS | [6 empty] | VS001-B | [8 empty] | NS as the material was visually similar to S001-B
EN | [5 empty] | Wall | Concrete
EN | [5 empty] | Ceiling | Drywall | DWJC | P | A | N | SF |  |  |  | VS024 | DWJC | 3 | 0 | 0 | 0 | 0 | 0 |  | S024 confirmed ACM all DWJC presumed ACM.
EN | [5 empty] | Piping | NF
EN | [5 empty] | Mechanical | NF
EN | [5 empty] | Other | [18 empty] | No Access to Ceiling
EN | 1020H | 1020 | Y | Storage Room | 110 | Floor | Concrete | Concrete | NS | [14 empty] | PLEL | Material not sampled as not suspect ACM
EN | [5 empty] | Wall | Concrete | Concrete | NS | [15 empty] | Material not sampled as not suspect ACM
EN | [5 empty] | Ceiling/Wall 2 | Drywall | DWJC | P | A | N | SF | 300 | - | - | VS024 | DWJC | 3 | 0 | 0 | 0 | 0 | 0 |  | S024 confirmed ACM all DWJC presumed ACM.
EN | [5 empty] | Piping | Fittings | Tar mastic | P | D | N | EA | 1 | - | - | VS005 | Tar paper and mastic | 10 | 0 | 0 | 0 | 0 | 0 |  | NS as material is similat to S005
EN | [5 empty] | Mechanical | NF
EN | [5 empty] | Other | NF
EN | 1020G, 1020F | 1020 | Y | lab | 110 | Floor | Sheet Flooring | VSF | NS | [6 empty] | VS039 | Blue wave pattern | [6 empty] | PLEL | NS as the matewrial was visually similar to S039
EN | [5 empty] | Wall | Concrete | Concrete | NS | [15 empty] | Material not sampled as not suspect ACM
EN | [5 empty] | Ceiling/Wall 2 | Drywall | DWJC | P | A | N | SF | 300 | - | - | VS024 | DWJC | 3 | 0 | 0 | 0 | 0 | 0 |  | S024 confirmed ACM all DWJC presumed ACM.
EN | [5 empty] | Piping | NF
EN | [5 empty] | Mechanical | Ductwork | Fiberglass | NS | [15 empty] | NS as material is non suspect ACM
EN | [5 empty] | Other | Structure | Fireproofing | NS | [6 empty] | VS004 | Spray Fireproofing | [7 empty] | NS as material is similar to S004
EN | 4023 | 4023 | Y | Storage Room |  | Floor | Concrete | Concrete | NS | [14 empty] | PLEL | NS as Concrete is not suspect ACM.
EN | [5 empty] | Wall | Concrete | Concrete | NS | [15 empty] | NS as Concrete is not suspect ACM.
EN | [5 empty] | Ceiling | Steel | Steel | NS | [15 empty] | NS as Steel is not suspect ACM.
EN | [5 empty] | Piping | NF
EN | [5 empty] | Mechanical | NF
EN | [5 empty] | Other | Structure | Fireproofing | NS | [6 empty] | VS004 | Spray Fireproofing | [7 empty] | NS as the material was visually similar to S004
EN | 1036D | 1036 | Y | washroom |  | Floor | Concrete | Concrete | NS | [14 empty] | PLEL | NS a Concrete is not suspect ACM.
EN | [5 empty] | Wall | Concrete | Concrete | NS | [15 empty] | NS as Concrete is not suspect ACM.
EN | [5 empty] | Ceiling | Drywall | DWJC | P | A | N | Sf | 224 | - | - | VS024 | DWJC | 3 | 0 | 0 | 0 | 0 | 0 |  | S024 was confirmed ACM therefore all DWJC in the building should be presumed ACM.
EN | [5 empty] | Piping | Elbows/Fittings | Fiberglass | NS | [7 empty] | Straight run fiberglass
EN | [5 empty] | Mechanical | NF
EN | [5 empty] | Other | [18 empty] | No Access to Ceiling
EN | 2028 | 2028 | N | Office | 125 | Floor | Carpet | Carpet | NS | [14 empty] | PLEL | Material not sampled as not suspect ACM
EN | [5 empty] | Wall | Drywall | DWJC | P | A | N | Sf | 224 | - | - | VS024 | DWJC | 3 | 0 | 0 | 0 | 0 | 0 |  | S024 confirmed ACM all DWJC presumed ACM.
EN | [5 empty] | Ceiling | Acoustic tile | Lay-in T-bar | NS | [6 empty] | VS003 | 2"x4" acoustic ceiling tile, pinhole pattern | [7 empty] | CONFIRMEND NO ACM
EN | [5 empty] | Piping | NF
EN | [5 empty] | Mechanical | Ductwork | Fiberglass | NS | [15 empty] | Material not sampled as not suspect ACM
EN | [5 empty] | Other | Structure | Fireproofing | NS | [6 empty] | VS004 | Fireproofing | [7 empty] | NS as the material was visually similar to S004
EN | 2029 | 2029 | N | Office | 126 | Floor | Carpet | Carpet | NS | [14 empty] | PLEL | Material not sampled as not suspect ACM
EN | [5 empty] | Wall | Drywall | DWJC | P | A | N | Sf | 224 | - | - | VS024 | DWJC | 3 | 0 | 0 | 0 | 0 | 0 |  | S024 confirmed ACM all DWJC presumed ACM.
EN | [5 empty] | Ceiling | Acoustic tile | Lay-in T-bar | NS | [6 empty] | VS003 | 2"x4" acoustic ceiling tile, pinhole pattern | [7 empty] | NS as material is similar to S003
EN | [5 empty] | Piping | NF
EN | [5 empty] | Mechanical | Ductwork | Fiberglass | NS | [15 empty] | Material not sampled as not suspect ACM
EN | [5 empty] | Other | Structure | Fireproofing | NS | [6 empty] | VS004 | Fireproofing | [7 empty] | NS as the material was visually similar to S004
EN | 2030 | 2030 | N | Office | 127 | Floor | Carpet | Carpet | NS | [14 empty] | PLEL | Material not sampled as not suspect ACM
EN | [5 empty] | Wall | Drywall | DWJC | P | A | N | Sf | 224 | - | - | VS024 | DWJC | 3 | 0 | 0 | 0 | 0 | 0 |  | S024 confirmed ACM all DWJC presumed ACM.
EN | [5 empty] | Ceiling | Acoustic tile | Lay-in T-bar | NS | [6 empty] | VS003 | 2"x4" acoustic ceiling tile, pinhole pattern | [7 empty] | NS as material is similar to S003
EN | [5 empty] | Piping | NF
EN | [5 empty] | Mechanical | Ductwork | Fiberglass | NS | [15 empty] | Material not sampled as not suspect ACM
EN | [5 empty] | Other | Structure | Fireproofing | NS | [6 empty] | VS004 | Fireproofing | [7 empty] | NS as material is similar to S004
EN | 2032 | 2032 | N | Office | 128 | Floor | Carpet | Carpet | NS | [14 empty] | PLEL | Material not sampled as not suspect ACM
EN | [5 empty] | Wall | Drywall | DWJC | P | A | N | Sf | 224 | - | - | VS024 | DWJC | 3 | 0 | 0 | 0 | 0 | 0 |  | S024 confirmed ACM all DWJC presumed ACM.
EN | [5 empty] | Ceiling | Acoustic tile | Lay-in T-bar | NS | [6 empty] | VS003 | 2"x4" acoustic ceiling tile, pinhole pattern | [7 empty] | NS as material is similar to S003
EN | [5 empty] | Piping | NF
EN | [5 empty] | Mechanical | Ductwork | Fiberglass | NS | [15 empty] | Material not sampled as not suspect ACM
EN | [5 empty] | Other | Structure | Fireproofing | NS | [6 empty] | VS004 | Fireproofing | [7 empty] | NS as the material was visually similar to S004
EN | 2039 | 2039 | Y | washroom |  | Floor | Tile | Terrazzo | NS | [14 empty] | PLEL | NS as terazzo is not suspect ACM.
EN | [5 empty] | Wall | Concrete | Concrete | NS | [15 empty] | NS as Concrete is not suspect ACM.
EN | [5 empty] | Ceiling | Drywall | DWJC | P | A | N | SF | 165 |  |  | VS024 | DWJC | 3 | 0 | 0 | 0 | 0 | 0 |  | S024 confirmed ACM all DWJC presumed ACM.
EN | [5 empty] | Piping | NF
EN | [5 empty] | Mechanical | NF
EN | [5 empty] | Other | [18 empty] | No Access to Ceiling
EN | 2E02, 2E03 | 2 E02 | Y | ELAVATOR |  | Floor | Rubber | Rubber Flooring | NS | [14 empty] | PLEL | NS as rubber flooring is non-suspect
EN | [5 empty] | Wall | Steel | Steel | NS | [15 empty] | NS as Steel is non-suspect
EN | [5 empty] | Ceiling | Steel | Steel | NS | [15 empty] | NS as Steel is non-suspect
EN | [5 empty] | Piping | NF
EN | [5 empty] | Mechanical | NF
EN | [5 empty] | Other | [18 empty] | No Access to Ceiling
EN | 2024A | 2024 | Y | Storage Room |  | Floor | Tile | Vinyl tile | P | A | N | Sf | 150 | - | - | VS041 | 12' x 12' Grey with dark grey streaks | 3 | 0 | 0 | 0 | 0 | 0 | PLEL | NS as the material was visually simlar to S041
EN | [5 empty] | Floor | Tile | Tile mastic | NS | [6 empty] | VS041 | 12' x 12' Grey with dark grey streaks | [7 empty] | NS as the material was visually simlar to S041
EN | [5 empty] | Wall | Drywall | DWJC | P | A | N | SF | 250 | - | - | VS024 | DWJC | 3 | 0 | 0 | 0 | 0 | 0 |  | S024 was confirmed ACM therefore all DWJC in the building should be presumed ACM.
EN | [5 empty] | Ceiling | Acoustic tile | Lay-in T-bar | NS | [6 empty] | VS003 | 2"x4" acoustic ceiling tile, pinhole pattern | [7 empty] | NS as the material was visually similar to S003
EN | [5 empty] | Piping | NF
EN | [5 empty] | Mechanical | NF
EN | [5 empty] | Other | Structure | Fireproofing | NS | [6 empty] | VS004 | Fireproofing | [7 empty] | NS as material visually similar to S004
EN | 2076 | 2076 | Y | lab | 164 | Floor | Tile | Vinyl tile | P | A | N | SF | 400 | - | - | VS011 | 12' x 12' Light brown with large white streaks | 3 | 0 | 0 | 0 | 0 | 0 | PLEL | NS as material is similar to S011
EN | [5 empty] | Floor | Tile | Tile mastic | NS | [6 empty] | VS011 | 12' x 12' Light brown with large white streaks | [7 empty] | NS as material is similar to S011
EN | [5 empty] | Floor | Tile | Vinyl tile | NS | [6 empty] | VS044 | 12' x 12' Yellow with white and yellow fleck | [7 empty] | NS as material is similar to S044
EN | [5 empty] | Floor | Tile | Tile mastic | NS | [6 empty] | VS044 | 12' x 12' Yellow with white and yellow fleck | [7 empty] | NS as material is similar to S044
EN | [5 empty] | Wall | Drywall | DWJC | P | A | N | SF | 400 | - | - | VS024 | DWJC | 3 | 0 | 0 | 0 | 0 | 0 |  | S024 was confirmed ACM therefore all DWJC in the building should be presumed ACM.
EN | [5 empty] | Ceiling | Acoustic tile | Lay-in T-bar | NS | [6 empty] | VS010 | 2' x 4' pinhole fleck | [7 empty] | NS as material is similar to S010
EN | [5 empty] | Piping | NF
EN | [5 empty] | Mechanical | NF
EN | [5 empty] | Other | Structure | Fireproofing | NS | [6 empty] | VS004 | Fireproofing | [7 empty] | NS as material visually similar to S004
EN | 2S09 |  | Y | Stairwell |  | Floor | Tile | Vinyl tile | P | A | N | SF | 400 | - | - | VS011 | 12' x 12' Light brown with large white streaks | 3 | 0 | 0 | 0 | 0 | 0 | PLEL | NS as material is similar to S011
EN | [5 empty] | Floor | Tile | Tile mastic | NS | [6 empty] | VS011 | 12' x 12' Light brown with large white streaks | [7 empty] | NS as material is similar to S011
EN | [5 empty] | Floor | Tile | Vinyl tile | NS | [6 empty] | VS044 | 12' x 12' Yellow with white and yellow fleck | [7 empty] | NS as material is similar to S044
EN | [5 empty] | Floor | Tile | Tile mastic | NS | [6 empty] | VS044 | 12' x 12' Yellow with white and yellow fleck | [7 empty] | NS as material is similar to S044
EN | [5 empty] | Wall | Drywall | DWJC | P | A | N | SF | 400 | - | - | VS024 | DWJC | 3 | 0 | 0 | 0 | 0 | 0 |  | S024 was confirmed ACM therefore all DWJC in the building should be presumed ACM.
EN | [5 empty] | Ceiling | Acoustic tile | Lay-in T-bar | NS | [6 empty] | VS010 | 2' x 4' pinhole fleck | [7 empty] | NS as material is similar to S010
EN | [5 empty] | Piping | NF
EN | [5 empty] | Mechanical | NF
EN | [5 empty] | Other | Structure | Fireproofing | NS | [6 empty] | VS004 | Fireproofing | [7 empty] | NS as material visually similar to S004
EN | 2076A | 2076 | Y | lab |  | Floor | Tile | Vinyl tile | P | A | N | SF | 400 | - | - | VS011 | 12' x 12' Light brown with large white streaks | 3 | 0 | 0 | 0 | 0 | 0 | PLEL | NS as material is similar to S011
EN | [5 empty] | Floor | Tile | Tile mastic | NS | [6 empty] | VS011 | 12' x 12' Light brown with large white streaks | [7 empty] | NS as material is similar to S011
EN | [5 empty] | Floor | Tile | Vinyl tile | NS | [6 empty] | VS044 | 12' x 12' Yellow with white and yellow fleck | [7 empty] | NS as material is similar to S044
EN | [5 empty] | Floor | Tile | Tile mastic | NS | [6 empty] | VS044 | 12' x 12' Yellow with white and yellow fleck | [7 empty] | NS as material is similar to S044
EN | [5 empty] | Wall | Drywall | DWJC | P | A | N | SF | 400 | - | - | VS024 | DWJC | 3 | 0 | 0 | 0 | 0 | 0 |  | S024 was confirmed ACM therefore all DWJC in the building should be presumed ACM.
EN | [5 empty] | Ceiling | Acoustic tile | Lay-in T-bar | NS | [6 empty] | VS010 | 2' x 4' pinhole fleck | [7 empty] | NS as material is similar to S010
EN | [5 empty] | Piping | NF
EN | [5 empty] | Mechanical | NF
EN | [5 empty] | Other | Structure | Fireproofing | NS | [6 empty] | VS004 | Fireproofing | [7 empty] | NS as material visually similar to S004
EN | 2076B | 2076 | Y | Storage Room |  | Floor | Tile | Vinyl tile | P | A | N | SF | 175 | - | - | VS011 | 12' x 12' Light brown with large white streaks | 3 | 0 | 0 | 0 | 0 | 0 | PLEL | NS as material is similar to S011
EN | [5 empty] | Floor | Tile | Tile mastic | NS | [6 empty] | VS011 | 12' x 12' Light brown with large white streaks | [7 empty] | NS as material is similar to S011
EN | [5 empty] | Floor | Tile | Vinyl tile | NS | [6 empty] | VS044 | 12' x 12' Yellow with white and yellow fleck | [7 empty] | NS as material is similar to S044
EN | [5 empty] | Floor | Tile | Tile mastic | NS | [6 empty] | VS044 | 12' x 12' Yellow with white and yellow fleck | [7 empty] | NS as material is similar to S044
EN | [5 empty] | Wall | Drywall | DWJC | P | A | N | SF | 250 | - | - | VS024 | DWJC | 3 | 0 | 0 | 0 | 0 | 0 |  | S024 was confirmed ACM therefore all DWJC in the building should be presumed ACM.
EN | [5 empty] | Ceiling | Acoustic tile | Lay-in T-bar | NS | [6 empty] | VS010 | 2' x 4' pinhole fleck | [7 empty] | NS as material is similar to S010
EN | [5 empty] | Piping | NF
EN | [5 empty] | Mechanical | NF
EN | [5 empty] | Other | Structure | Fireproofing | NS | [6 empty] | VS004 | Fireproofing | [7 empty] | NS as material visually similar to S004
EN | 2076C | 2076 | Y | lab |  | Floor | Tile | Vinyl tile | P | A | N | SF | 400 | - | - | VS011 | 12' x 12' Light brown with large white streaks | 3 | 0 | 0 | 0 | 0 | 0 | PLEL | NS as material is similar to S011
EN | [5 empty] | Floor | Tile | Tile mastic | NS | [6 empty] | VS011 | 12' x 12' Light brown with large white streaks | [7 empty] | NS as material is similar to S011
EN | [5 empty] | Floor | Tile | Vinyl tile | NS | [6 empty] | VS044 | 12' x 12' Yellow with white and yellow fleck | [7 empty] | NS as material is similar to S044
EN | [5 empty] | Floor | Tile | Tile mastic | NS | [6 empty] | VS044 | 12' x 12' Yellow with white and yellow fleck | [7 empty] | NS as material is similar to S044
EN | [5 empty] | Wall | Drywall | DWJC | P | A | N | SF | 640 | - | - | VS024 | DWJC | 3 | 0 | 0 | 0 | 0 | 0 |  | S024 was confirmed ACM therefore all DWJC in the building should be presumed ACM.
EN | [5 empty] | Ceiling | Acoustic tile | Lay-in T-bar | NS | [6 empty] | VS010 | 2' x 4' pinhole fleck | [7 empty] | NS as material is similar to S010
EN | [5 empty] | Piping | NF
EN | [5 empty] | Mechanical | NF
EN | [5 empty] | Other | Structure | Fireproofing | NS | [6 empty] | VS004 | Fireproofing | [7 empty] | NS as material visually similar to S004
EN | 2077A | 2077 | Y | student room |  | Floor | Tile | Vinyl tile | P | A | N | SF | 120 | - | - | VS011 | 12' x 12' Light brown with large white streaks | 3 | 0 | 0 | 0 | 0 | 0 | PLEL | NS as the material was visually siimlar to S011
EN | [5 empty] | Floor | Tile | Tile mastic | NS | [6 empty] | VS011 | 12' x 12' Light brown with large white streaks | [7 empty] | NS as the material was visually siimlar to S011
EN | [5 empty] | Wall | Drywall | DWJC | P | A | N | SF | 350 | - | - | VS024 | DWJC | 3 | 0 | 0 | 0 | 0 | 0 |  | S024 was confirmed ACM therefore all DWJC in the building should be presumed ACM.
EN | [5 empty] | Ceiling | Acoustic tile | Lay-in T-bar | NS | [6 empty] | VS048 | 2' x 2' pinhole fleck | [7 empty] | NS as the material was visually the same as S048
EN | [5 empty] | Piping | Elbows/Fittings | Parging cement | P | D | Y | EA | 13 | 7 | - | VS008 | Parging Cement | 30 | 0 | 0 | 0 | 0 | 0 |  | NS as the material was visually similar to S008.
EN | [5 empty] | Mechanical | NF
EN | [5 empty] | Other | Structure | Fireproofing | NS | [6 empty] | VS004 | Fireproofing | [7 empty] | NS as the material was visually similar to S004
EN | 2077B | 2077 | Y | student room |  | Floor | Tile | Vinyl tile | P | A | N | SF | 190 | - | - | VS011 | 12' x 12' Light brown with large white streaks | 3 | 0 | 0 | 0 | 0 | 0 | PLEL | NS as the material was visually siimlar to S011
EN | [5 empty] | Floor | Tile | Tile mastic | NS | [6 empty] | VS011 | 12' x 12' Light brown with large white streaks | [7 empty] | NS as the material was visually siimlar to S011
EN | [5 empty] | Wall | Drywall | DWJC | P | A | N | SF | 400 | - | - | VS024 | DWJC | 3 | 0 | 0 | 0 | 0 | 0 |  | S024 was confirmed ACM therefore all DWJC in the building should be presumed ACM.
EN | [5 empty] | Ceiling | Acoustic tile | Lay-in T-bar | NS | [6 empty] | VS048 | 2' x 2' pinhole fleck | [7 empty] | NS as the material was visually the same as S048
EN | [5 empty] | Piping | Elbows/Fittings | Parging cement | P | D | Y | EA | 13 | 7 | - | VS008 | Parging Cement | 30 | 0 | 0 | 0 | 0 | 0 |  | NS as the material was visually similar to S008.
EN | [5 empty] | Mechanical | NF
EN | [5 empty] | Other | Structure | Fireproofing | NS | [6 empty] | VS004 | Fireproofing | [7 empty] | NS as the material was visually similar to S004
EN | 2077C | 2077 | Y | student room |  | Floor | Tile | Vinyl tile | P | A | N | SF | 120 | - | - | VS011 | 12' x 12' Light brown with large white streaks | 3 | 0 | 0 | 0 | 0 | 0 | PLEL | NS as the material was visually siimlar to S011
EN | [5 empty] | Floor | Tile | Tile mastic | NS | [6 empty] | VS011 | 12' x 12' Light brown with large white streaks | [7 empty] | NS as the material was visually siimlar to S011
EN | [5 empty] | Wall | Drywall | DWJC | P | A | N | SF | 350 | - | - | VS024 | DWJC | 3 | 0 | 0 | 0 | 0 | 0 |  | S024 was confirmed ACM therefore all DWJC in the building should be presumed ACM.
EN | [5 empty] | Ceiling | Acoustic tile | Lay-in T-bar | NS | [6 empty] | VS048 | 2' x 2' pinhole fleck | [7 empty] | NS as the material was visually the same as S048
EN | [5 empty] | Piping | Elbows/Fittings | Parging cement | P | D | Y | EA | 13 | 7 | - | VS008 | Parging Cement | 30 | 0 | 0 | 0 | 0 | 0 |  | NS as the material was visually similar to S008.
EN | [5 empty] | Mechanical | NF
EN | [5 empty] | Other | Structure | Fireproofing | NS | [6 empty] | VS004 | Fireproofing | [7 empty] | NS as the material was visually similar to S004
EN | 2077D | 2077 | Y | student room |  | Floor | Tile | Vinyl tile | P | A | N | SF | 190 | - | - | VS011 | 12' x 12' Light brown with large white streaks | 3 | 0 | 0 | 0 | 0 | 0 | PLEL | NS as the material was visually siimlar to S011
EN | [5 empty] | Floor | Tile | Tile mastic | NS | [6 empty] | VS011 | 12' x 12' Light brown with large white streaks | [7 empty] | NS as the material was visually siimlar to S011
EN | [5 empty] | Wall | Drywall | DWJC | P | A | N | SF | 400 | - | - | VS024 | DWJC | 3 | 0 | 0 | 0 | 0 | 0 |  | S024 was confirmed ACM therefore all DWJC in the building should be presumed ACM.
EN | [5 empty] | Ceiling | Acoustic tile | Lay-in T-bar | NS | [6 empty] | VS048 | 2' x 2' pinhole fleck | [7 empty] | NS as the material was visually the same as S048
EN | [5 empty] | Piping | Elbows/Fittings | Parging cement | P | D | Y | EA | 13 | 7 | - | VS008 | Parging Cement | 30 | 0 | 0 | 0 | 0 | 0 |  | NS as the material was visually similar to S008.
EN | [5 empty] | Mechanical | NF
EN | [5 empty] | Other | Structure | Fireproofing | NS | [6 empty] | VS004 | Fireproofing | [7 empty] | NS as the material was visually similar to S004
EN | 2077E | 2077 | Y | student room |  | Floor | Tile | Vinyl tile | P | A | N | SF | 140 | - | - | VS011 | 12' x 12' Light brown with large white streaks | 3 | 0 | 0 | 0 | 0 | 0 | PLEL | NS as the material was visually siimlar to S011
EN | [5 empty] | Floor | Tile | Tile mastic | NS | [6 empty] | VS011 | 12' x 12' Light brown with large white streaks | [7 empty] | NS as the material was visually siimlar to S011
EN | [5 empty] | Wall | Drywall | DWJC | P | A | N | SF | 380 | - | - | VS024 | DWJC | 3 | 0 | 0 | 0 | 0 | 0 |  | S024 was confirmed ACM therefore all DWJC in the building should be presumed ACM.
EN | [5 empty] | Ceiling | Acoustic tile | Lay-in T-bar | NS | [6 empty] | VS048 | 2' x 2' pinhole fleck | [7 empty] | NS as the material was visually the same as S048
EN | [5 empty] | Piping | Elbows/Fittings | Parging cement | P | D | Y | EA | 13 | 7 | - | VS008 | Parging Cement | 30 | 0 | 0 | 0 | 0 | 0 |  | NS as the material was visually similar to S008.
EN | [5 empty] | Mechanical | NF
EN | [5 empty] | Other | Structure | Fireproofing | NS | [6 empty] | VS004 | Fireproofing | [7 empty] | NS as the material was visually similar to S004
EN | 2077F | 2077 | Y | student room |  | Floor | Tile | Vinyl tile | P | A | N | SF | 210 | - | - | VS011 | 12' x 12' Light brown with large white streaks | 3 | 0 | 0 | 0 | 0 | 0 | PLEL | NS as the material was visually siimlar to S011
EN | [5 empty] | Floor | Tile | Tile mastic | NS | [6 empty] | VS011 | 12' x 12' Light brown with large white streaks | [7 empty] | NS as the material was visually siimlar to S011
EN | [5 empty] | Wall | Drywall | DWJC | P | A | N | SF | 463 | - | - | VS024 | DWJC | 3 | 0 | 0 | 0 | 0 | 0 |  | S024 was confirmed ACM therefore all DWJC in the building should be presumed ACM.
EN | [5 empty] | Ceiling | Acoustic tile | Lay-in T-bar | NS | [6 empty] | VS048 | 2' x 2' pinhole fleck | [7 empty] | NS as the material was visually the same as S048
EN | [5 empty] | Piping | Elbows/Fittings | Parging cement | P | D | Y | EA | 13 | 7 | - | VS008 | Parging Cement | 30 | 0 | 0 | 0 | 0 | 0 |  | NS as the material was visually similar to S008.
EN | [5 empty] | Mechanical | NF
EN | [5 empty] | Other | Structure | Fireproofing | NS | [6 empty] | VS004 | Fireproofing | [7 empty] | NS as the material was visually similar to S004
EN | 2077G | 2077 | Y | student room |  | Floor | Tile | Vinyl tile | P | A | N | SF | 120 | - | - | VS011 | 12' x 12' Light brown with large white streaks | 3 | 0 | 0 | 0 | 0 | 0 | PLEL | NS as the material was visually siimlar to S011
EN | [5 empty] | Floor | Tile | Tile mastic | NS | [6 empty] | VS011 | 12' x 12' Light brown with large white streaks | [7 empty] | NS as the material was visually siimlar to S011
EN | [5 empty] | Wall | Drywall | DWJC | P | A | N | SF | 350 | - | - | VS024 | DWJC | 3 | 0 | 0 | 0 | 0 | 0 |  | S024 was confirmed ACM therefore all DWJC in the building should be presumed ACM.
EN | [5 empty] | Ceiling | Acoustic tile | Lay-in T-bar | NS | [6 empty] | VS048 | 2' x 2' pinhole fleck | [7 empty] | NS as the material was visually the same as S048
EN | [5 empty] | Piping | Elbows/Fittings | Parging cement | P | D | Y | EA | 13 | 7 | - | VS008 | Parging Cement | 30 | 0 | 0 | 0 | 0 | 0 |  | NS as the material was visually similar to S008.
EN | [5 empty] | Mechanical | NF
EN | [5 empty] | Other | Structure | Fireproofing | NS | [6 empty] | VS004 | Fireproofing | [7 empty] | NS as the material was visually similar to S004
EN | 2077H | 2077 | Y | student room |  | Floor | Tile | Vinyl tile | P | A | N | SF | 120 | - | - | VS011 | 12' x 12' Light brown with large white streaks | 3 | 0 | 0 | 0 | 0 | 0 | PLEL | NS as the material was visually siimlar to S011
EN | [5 empty] | Floor | Tile | Tile mastic | NS | [6 empty] | VS011 | 12' x 12' Light brown with large white streaks | [7 empty] | NS as the material was visually siimlar to S011
EN | [5 empty] | Wall | Drywall | DWJC | P | A | N | SF | 350 | - | - | VS024 | DWJC | 3 | 0 | 0 | 0 | 0 | 0 |  | S024 was confirmed ACM therefore all DWJC in the building should be presumed ACM.
EN | [5 empty] | Ceiling | Acoustic tile | Lay-in T-bar | NS | [6 empty] | VS048 | 2' x 2' pinhole fleck | [7 empty] | NS as the material was visually the same as S048
EN | [5 empty] | Piping | Elbows/Fittings | Parging cement | P | D | Y | EA | 13 | 7 | - | VS008 | Parging Cement | 30 | 0 | 0 | 0 | 0 | 0 |  | NS as the material was visually similar to S008.
EN | [5 empty] | Mechanical | NF
EN | [5 empty] | Other | Structure | Fireproofing | NS | [6 empty] | VS004 | Fireproofing | [7 empty] | NS as the material was visually similar to S004
EN | 2E01 |  | Y | elevator |  | Floor | Tile | Vinyl tile | NS | A | N | SF | 43 |  |  | VS028-A | 12`x12`white with brown flecks | 0 | 0 | 0 | 0 | 0 | 0 | PLEL | NS as the material was visually siimlar to S028-A
EN | [5 empty] | Floor | Tile | Tile mastic | NS | [6 empty] | VS028-B | tar mastic | [7 empty] | NS as the material was visually the same as S028-B
EN | [5 empty] | Wall | Steel | Steel | NS | [15 empty] | NS as Steel is non suspect
EN | [5 empty] | Ceiling | Steel | Steel | NS | [15 empty] | NS as Steel is non suspect
EN | [5 empty] | Piping | NF
EN | [5 empty] | Mechanical | NF
EN | [5 empty] | Other | Structure | [17 empty] | No Access to Ceiling
EN | 2043A | 2043 | Y | Storage Room |  | Floor | Tile | Vinyl tile | NS | [6 empty] | VS001 | 12' x 12' Green with large green and white streak | [6 empty] | PLEL | NS as the material was visually similar to S001
EN | [5 empty] | Floor | Tile | Tile mastic | NS | [6 empty] | VS001 | 12' x 12' Green with large green and white streak | [7 empty] | NS as the material was visually similar to S001
EN | [5 empty] | Floor | Tile | Vinyl tile | NS | [6 empty] | VS026 | 12' x 12' Cream and brown streaks | [7 empty] | NS as the material was visually similar to S026
EN | [5 empty] | Floor | Tile | Tile mastic | NS | [6 empty] | VS026 | 12' x 12' Cream and brown streaks | [7 empty] | NS as the material was visually similar to S026
EN | [5 empty] | Wall | Drywall | DWJC | P | A | N | SF | 200 | - | - | VS024 | DWJC | 3 | 0 | 0 | 0 | 0 | 0 |  | S024 was confirmed ACM therefore all DWJC in the building should be presumed ACM.
EN | [5 empty] | Ceiling | Acoustic tile | Lay-in T-bar | NS | [6 empty] | VS012 | 2' x 2' pinhole | [7 empty] | NS as the material was visually the same as S012
EN | [5 empty] | Piping | NF
EN | [5 empty] | Mechanical | NF
EN | [5 empty] | Other | NF
EN | 2043B | 2043 | Y | Storage Room |  | Floor | Tile | Vinyl tile | NS | [6 empty] | VS001 | 12' x 12' Green with large green and white streak | [6 empty] | PLEL | NS as the material was visually similar to S001
EN | [5 empty] | Floor | Tile | Tile mastic | NS | [6 empty] | VS001 | 12' x 12' Green with large green and white streak | [7 empty] | NS as the material was visually similar to S001
EN | [5 empty] | Floor | Tile | Vinyl tile | NS | [6 empty] | VS026 | 12' x 12' Cream and brown streaks | [7 empty] | NS as the material was visually similar to S026
EN | [5 empty] | Floor | Tile | Tile mastic | NS | [6 empty] | VS026 | 12' x 12' Cream and brown streaks | [7 empty] | NS as the material was visually similar to S026
EN | [5 empty] | Wall | Drywall | DWJC | P | A | N | SF | 290 | - | - | VS024 | DWJC | 3 | 0 | 0 | 0 | 0 | 0 |  | S024 was confirmed ACM therefore all DWJC in the building should be presumed ACM.
EN | [5 empty] | Ceiling | Acoustic tile | Lay-in T-bar | NS | [6 empty] | VS012 | 2' x 2' pinhole | [7 empty] | NS as the material was visually the same as S012
EN | [5 empty] | Piping | NF
EN | [5 empty] | Mechanical | NF
EN | [5 empty] | Other | NF
EN | 2040 | 2040 | Y | custodian |  | Floor | Tile | Vinyl tile | NS | [6 empty] | VS001 | 12' x 12' Green with large green and white streak | [6 empty] | PLEL | NS as the material was visually similar to S001
EN | [5 empty] | Floor | Tile | Tile mastic | NS | [6 empty] | VS001 | 12' x 12' Green with large green and white streak | [7 empty] | NS as the material was visually similar to S001
EN | [5 empty] | Floor | Tile | Vinyl tile | NS | [6 empty] | VS026 | 12' x 12' Cream and brown streaks | [7 empty] | NS as the material was visually similar to S026
EN | [5 empty] | Floor | Tile | Tile mastic | NS | [6 empty] | VS026 | 12' x 12' Cream and brown streaks | [7 empty] | NS as the material was visually similar to S026
EN | [5 empty] | Wall | Drywall | DWJC | P | A | N | SF | 170 | - | - | VS024 | DWJC | 3 | 0 | 0 | 0 | 0 | 0 |  | S024 was confirmed ACM therefore all DWJC in the building should be presumed ACM.
EN | [5 empty] | Ceiling | Acoustic tile | Lay-in T-bar | NS | [6 empty] | VS012 | 2' x 2' pinhole | [7 empty] | NS as the material was visually the same as S012
EN | [5 empty] | Piping | NF
EN | [5 empty] | Mechanical | NF
EN | [5 empty] | Other | NF
EN | 2040A | 2040A | Y |  |  | Floor | Tile | Vinyl tile | NS | [6 empty] | VS001 | 12' x 12' Green with large green and white streak | [6 empty] | PLEL | NS as the material was visually similar to S001
EN | [5 empty] | Floor | Tile | Tile mastic | NS | [6 empty] | VS001 | 12' x 12' Green with large green and white streak | [7 empty] | NS as the material was visually similar to S001
EN | [5 empty] | Floor | Tile | Vinyl tile | NS | [6 empty] | VS026 | 12' x 12' Cream and brown streaks | [7 empty] | NS as the material was visually similar to S026
EN | [5 empty] | Floor | Tile | Tile mastic | NS | [6 empty] | VS026 | 12' x 12' Cream and brown streaks | [7 empty] | NS as the material was visually similar to S026
EN | [5 empty] | Wall | Drywall | DWJC | P | A | N | SF | 180 | - | - | VS024 | DWJC | 3 | 0 | 0 | 0 | 0 | 0 |  | S024 was confirmed ACM therefore all DWJC in the building should be presumed ACM.
EN | [5 empty] | Ceiling | Acoustic tile | Lay-in T-bar | NS | [6 empty] | VS012 | 2' x 2' pinhole | [7 empty] | NS as the material was visually the same as S012
EN | [5 empty] | Piping | NF
EN | [5 empty] | Mechanical | NF
EN | [5 empty] | Other | NF
EN | 2042B | 2042 | Y | lab |  | Floor | Tile | Vinyl tile | NS | [6 empty] | VS001 | 12' x 12' Green with large green and white streak | [6 empty] | PLEL | NS as the material was visually similar to S001
EN | [5 empty] | Floor | Tile | Tile mastic | NS | [6 empty] | VS001 | 12' x 12' Green with large green and white streak | [7 empty] | NS as the material was visually similar to S001
EN | [5 empty] | Wall | Drywall | DWJC | P | A | N | SF | 480 | - | - | VS024 | DWJC | 3 | 0 | 0 | 0 | 0 | 0 |  | S024 was confirmed ACM therefore all DWJC in the building should be presumed ACM.
EN | [5 empty] | Ceiling | Acoustic tile | Lay-in T-bar | NS | [6 empty] | VS012 | 2' x 2' pinhole | [7 empty] | NS as the material was visually the same as S012
EN | [5 empty] | Piping | NF
EN | [5 empty] | Mechanical | NF
EN | [5 empty] | Other | Structure | Fireproofing | NS | [6 empty] | VS004 | Fireproofing | [7 empty] | NS as the material was visually similar to S004
EN | 2042 | 2042 | Y | Corridor |  | Floor | Tile | Vinyl tile | P | A | N | SF | 25 |  |  | VS055 | 12' x 12' Red with abundant white streaks | 3 | 0 | 0 | 0 | 0 | 0 | PLEL | NS as sample similar to S055 (ACM present)
EN | [5 empty] | Floor | Tile | Vinyl tile | NS | A | N | SF | 15 |  |  | S083 | 12`x12`orange with abundant brown flecks | 0 | 0 | 0 | 0 | 0 | 0 |  | NS as the material was visually similar to S083
EN | [5 empty] | Wall | Drywall | DWJC | P | A | N | SF | 400 | - | - | VS024 | DWJC | 3 | 0 | 0 | 0 | 0 | 0 |  | S024 was confirmed ACM therefore all DWJC in the building should be presumed ACM.
EN | [5 empty] | Ceiling | Drywall | DWJC | P | A | N | SF |  |  |  | VS024 | DWJC | 3 | 0 | 0 | 0 | 0 | 0 |  | S024 was confirmed ACM therefore all DWJC in the building should be presumed ACM.
EN | [5 empty] | Piping | NF
EN | [5 empty] | Mechanical | NF
EN | [5 empty] | Other | Structure | [17 empty] | No Access to Ceiling
EN | 1033B | 1033 | Y | Office |  | Floor | Tile | Vinyl tile | NS | [6 empty] | VS020 | 12' x 12' White with grey flecks | [6 empty] | PLEL | NS as the material was visually similar to S020
EN | [5 empty] | Floor | Tile | Tile mastic | NS | [6 empty] | VS020 | 12' x 12' White with grey flecks | [7 empty] | NS as the material was visually similar to S020
EN | [5 empty] | Wall | Concrete | Concrete | NS | [15 empty] | NS as material in non suspect ACM<
EN | [5 empty] | Ceiling | Acoustic tile | Lay-in T-bar | NS | [6 empty] | VS007 | 2' x 2' pinhole fleck | [7 empty] | NS as the material was visually the same as S007
EN | [5 empty] | Piping | Straight/ Elbow | Fiberglass | NS
EN | [5 empty] | Mechanical | NF
EN | [5 empty] | Other | Structure | Fireproofing | NS | [6 empty] | VS004 | Fireproofing | [7 empty] | NS as the material was visually similar to S004
EN | 2006C | 2006 | Y | projection |  | Floor | Carpet | Carpet | NS | [14 empty] | PLEL | NS as carpet is not suspect ACM.
EN | [5 empty] | Wall | Concrete | Concrete | NS | [15 empty] | NS as Concrete is not suspect ACM.
EN | [5 empty] | Ceiling | Acoustic tile | Lay-in T-bar | NS | [6 empty] | VS003 | 2"x4" acoustic ceiling tile, pinhole pattern | [7 empty] | NS as the material was visually the same as S003
EN | [5 empty] | Piping | NF
EN | [5 empty] | Mechanical | Ductwork | Fibreglass | NS | [15 empty] | NS as fibreglass in non-suspect ACM
EN | [5 empty] | Other | Structure | Fireproofing | [7 empty] | VS004 | Fireproofing | [7 empty] | NS as the material was visually similar to S004
EN | 2C03 | 2C03 | Y | Corridor |  | Floor | Tile | Vinyl tile | NS | A | N |  |  | - | - | VS041 | 12' x 12' grey with dark grey streaks | 0 | 0 | 0 | 0 | 0 | 0 | PLEL | NS as the material was visually siimlar to S041
EN | [5 empty] | Wall | Drywall | DWJC | P | A | N | SF | 400 | - | - | VS024 | DWJC | 3 | 0 | 0 | 0 | 0 | 0 |  | S024 was confirmed ACM therefore all DWJC in the building should be presumed ACM.
EN | [5 empty] | Ceiling | Acoustic tile | Lay-in T-bar | NS | [6 empty] | VS012 | 2' x 2' pinhole | [7 empty] | NS as the material was visually the same as S012
EN | [5 empty] | Piping | NF
EN | [5 empty] | Mechanical | NF
EN | [5 empty] | Other | Structure | Fireproofing | NS | [6 empty] | VS004 | Fireproofing | [7 empty] | NS as the material was visually similar to S004
EN | 2079 | 2079 | Y |  |  | Floor | Tile | Vinyl tile | NS | A | N |  |  | - | - | VS041 | 12' x 12' grey with dark grey streaks | 0 | 0 | 0 | 0 | 0 | 0 | PLEL | NS as the material was visually siimlar to S041
EN | [5 empty] | Wall | Drywall | DWJC | P | A | N | SF | 520 | - | - | VS024 | DWJC | 3 | 0 | 0 | 0 | 0 | 0 |  | S024 was confirmed ACM therefore all DWJC in the building should be presumed ACM.
EN | [5 empty] | Ceiling | Acoustic tile | Lay-in T-bar | NS | [6 empty] | VS012 | 2' x 2' pinhole | [7 empty] | NS as the material was visually the same as S012
EN | [5 empty] | Piping | NF
EN | [5 empty] | Mechanical | NF
EN | [5 empty] | Other | Structure | Fireproofing | NS | [6 empty] | VS004 | Fireproofing | [7 empty] | NS as the material was visually similar to S004
EN | 3057 | 3057 | Y | Office |  | Floor | Tile | Vinyl tile | NS | [6 empty] | VS059 | 12' x 12' White with brown streaks | [6 empty] | PLEL | NS as the material was visually similar to S059
EN | [5 empty] | Floor | Tile | Tile mastic | NS | [6 empty] | VS059 | 12' x 12' White with brown streaks | [7 empty] | NS as the material was visually similar to S059
EN | [5 empty] | Wall | Drywall | DWJC | P | A | N | SF | 900 | - | - | VS024 | DWJC | 3 | 0 | 0 | 0 | 0 | 0 |  | S024 was confirmed ACM therefore all DWJC in the building should be presumed ACM.
EN | [5 empty] | Ceiling | Acoustic tile | Lay-in T-bar | NS | [6 empty] | VS003 | 2"x4" acoustic ceiling tile, pinhole pattern | [7 empty] | NS as the material was visually the same as S003
EN | [5 empty] | Piping | NF
EN | [5 empty] | Mechanical | NF
EN | [5 empty] | Other | Structure | Fireproofing | NS | [6 empty] | VS004 | Fireproofing | [7 empty] | NS as the material was visually similar to S004
EN | 3066 | 3066 | Y | Office |  | Floor | Tile | Vinyl tile | NS | [6 empty] | VS059 | 12' x 12' White with brown streaks | [6 empty] | PLEL | NS as the material was visually similar to S059
EN | [5 empty] | Floor | Tile | Tile mastic | NS | [6 empty] | VS059 | 12' x 12' White with brown streaks | [7 empty] | NS as the material was visually similar to S059
EN | [5 empty] | Wall | Drywall | DWJC | P | A | N | SF | 900 | - | - | VS024 | DWJC | 3 | 0 | 0 | 0 | 0 | 0 |  | S024 was confirmed ACM therefore all DWJC in the building should be presumed ACM.
EN | [5 empty] | Ceiling | Acoustic tile | Lay-in T-bar | NS | [6 empty] | VS003 | 2"x4" acoustic ceiling tile, pinhole pattern | [7 empty] | NS as the material was visually the same as S003
EN | [5 empty] | Piping | NF
EN | [5 empty] | Mechanical | NF
EN | [5 empty] | Other | Structure | Fireproofing | NS | [6 empty] | VS004 | Fireproofing | [7 empty] | NS as the material was visually similar to S004
EN | 3073 | 3073 | Y | Office |  | Floor | Tile | Vinyl tile | NS | [6 empty] | VS059 | 12' x 12' White with brown streaks | [6 empty] | PLEL | NS as the material was visually similar to S059
EN | [5 empty] | Floor | Tile | Tile mastic | NS | [6 empty] | VS059 | 12' x 12' White with brown streaks | [7 empty] | NS as the material was visually similar to S059
EN | [5 empty] | Wall | Drywall | DWJC | P | A | N | SF | 900 | - | - | VS024 | DWJC | 3 | 0 | 0 | 0 | 0 | 0 |  | S024 was confirmed ACM therefore all DWJC in the building should be presumed ACM.
EN | [5 empty] | Ceiling | Acoustic tile | Lay-in T-bar | NS | [6 empty] | VS003 | 2"x4" acoustic ceiling tile, pinhole pattern | [7 empty] | NS as the material was visually the same as S003
EN | [5 empty] | Piping | NF
EN | [5 empty] | Mechanical | NF
EN | [5 empty] | Other | Structure | Fireproofing | NS | [6 empty] | VS004 | Fireproofing | [7 empty] | NS as the material was visually similar to S004
EN | 3040, 3040A | 3040 | Y | lab | 254 | Floor | Tile | Vinyl tile | P | A | N | Sf | 450 | - | - | VS033 | 12' x 12' Green with brown streaks | 3 | 0 | 0 | 0 | 0 | 0 | PLEL | NS as the material was visually similar to S033
EN | [5 empty] | Floor | Tile | Tile mastic | NS | [6 empty] | VS033 | 12' x 12' White with brown streaks | [7 empty] | NS as the material was visually simlar to S033
EN | [5 empty] | Wall | Drywall | DWJC | P | A | N | SF | 450 | - | - | VS024 | DWJC | 3 | 0 | 0 | 0 | 0 | 0 |  | NS as the material was visually similar to S003
EN | [5 empty] | Ceiling | Acoustic tile | Lay-in T-bar | NS | [6 empty] | VS003 | 2"x4" acoustic ceiling tile, pinhole pattern | [7 empty] | S024 was confirmed ACM therefore all DWJC in the building should be presumed ACM.
EN | [5 empty] | Piping | NF
EN | [5 empty] | Mechanical | NF
EN | [5 empty] | Other | Structure | Fireproofing | NS | [6 empty] | VS004 | Fireproofing | [7 empty] | NS as the material was visually similar to S004
EN | 3042, 3045 | 3042 | Y | Office |  | Floor | Carpet | Carpet | NS | [14 empty] | PLEL | Material not sampled as not suspect ACM
EN | [5 empty] | Wall | Concrete | Concrete | NS | [15 empty] | Material not sampled as not suspect ACM
EN | [5 empty] | Wall | Drywall | DWJC | P | A | N | SF | 450 | - | - | VS024 | DWJC | 3 | 0 | 0 | 0 | 0 | 0 |  | S024 was confirmed ACM therefore all DWJC in the building should be presumed ACM.
EN | [5 empty] | Ceiling | Acoustic tile | Lay-in T-bar | NS | [6 empty] | VS012 | 2' x 2' pinhole | [7 empty] | NS as the material was visually the same as S008
EN | [5 empty] | Piping | Elbows/Fittings | Parging cement | P | D | Y | EA | 8 | - | - | VS008 | Parging Cement | 30 | 0 | 0 | 0 | 0 | 0
EN | [5 empty] | Mechanical | NF
EN | [5 empty] | Other | Structure | Fireproofing | NS | [6 empty] | VS004 | Fireproofing | [7 empty] | NS as material similar to S004
EN | 3011 | 3011 | Y | Office |  | Floor | Carpet | Carpet | NS | [14 empty] | PLEL | Material not sampled as not suspect ACM
EN | [5 empty] | Wall | Concrete | Concrete | NS | [15 empty] | Material not sampled as not suspect ACM
EN | [5 empty] | Wall | Drywall | DWJC | P | A | N | SF | 450 | - | - | VS024 | DWJC | 3 | 0 | 0 | 0 | 0 | 0 |  | S024 was confirmed ACM therefore all DWJC in the building should be presumed ACM.
EN | [5 empty] | Ceiling | Acoustic tile | Lay-in T-bar | NS | [6 empty] | VS012 | 2' x 2' pinhole | [7 empty] | NS as the material was visually the same as S012
EN | [5 empty] | Piping | Elbows/Fittings | Fiberglass | NS | [15 empty] | Material not sampled as not suspect ACM
EN | [5 empty] | Mechanical | Ductwork | Ductwork | NS | [7 empty] | non-insulated
EN | [5 empty] | Other | Structure | Fireproofing | NS | [6 empty] | VS004 | Fireproofing | [7 empty] | NS as material similar to S004
EN | 1041 | 1041 | Y | custodian |  | Floor | Tile | Terrazzo | NS | [14 empty] | PLEL | Material not sampled as not suspect ACM
EN | [5 empty] | Wall | Concrete | Concrete | NS | [15 empty] | Material not sampled as not suspect ACM
EN | [5 empty] | Ceiling | Acoustic tile | Lay-in T-bar | NS | [6 empty] | VS003 | 2"x4" acoustic ceiling tile, pinhole pattern | [7 empty] | NS as material similar to S003
EN | [5 empty] | Piping | Straight/ Elbow | Fiberglass | NS | [15 empty] | Material not sampled as not suspect ACM
EN | [5 empty] | Mechanical | NF
EN | [5 empty] | Other | light | gasket | P | C | N | EA |  |  | 1 | V9999 | Reflective paper | 75 | 0 | 0 | 0 | 0 | 0 |  | VISUALLY IDENTIFIED AS ACM
EN | 3035 | 3035 | Y | custodian | 269 | Floor | Tile | Terrazzo | NS | [14 empty] | PLEL | Material not sampled as not suspect ACM
EN | [5 empty] | Wall | Concrete | Concrete | NS | [15 empty] | Material not sampled as not suspect ACM
EN | [5 empty] | Ceiling | Acoustic tile | Lay-in T-bar | NS | [6 empty] | VS003 | 2"x4" acoustic ceiling tile, pinhole pattern | [7 empty] | NS as material similar to S003
EN | [5 empty] | Piping | Straight/ Elbow | Fiberglass | NS | [15 empty] | Material not sampled as not suspect ACM
EN | [5 empty] | Mechanical | NF
EN | [5 empty] | Other | light | gasket | P | C | N | EA |  |  | 1 | V9999 | Reflective paper | 75 | 0 | 0 | 0 | 0 | 0 |  | VISUALLY IDENTIFIED AS ACM
EN | 4014A | 4014 | Y | Stairwell |  | Floor | Concrete | Concrete | NS | [15 empty] | NS as Concrete is non-suspect material
EN | [5 empty] | Wall | Concrete | Concrete | NS | [15 empty] | NS as Concrete is non-suspect material
EN | [5 empty] | Ceiling | Concrete | Concrete | NS | [15 empty] | NS as Concrete is non-suspect material
EN | [5 empty] | Piping | NF
EN | [5 empty] | Mechanical | NF
EN | [5 empty] | Other | [18 empty] | No Access to Ceiling
EN | 3029B | 3029 | Y | Storage Room | 276 | Floor | Concrete | Concrete | NS | [15 empty] | No Access to Ceiling
EN | [5 empty] | Wall |  | Wood | NS | [15 empty] | No Access to Ceiling
EN | [5 empty] | Ceiling | No Ceiling | [17 empty] | NO CEILING
EN | [5 empty] | Piping | NF
EN | [5 empty] | Mechanical | NF
EN | [5 empty] | Other | NF
EN | 3001 | 3001 | Y | telephone |  | Floor | Concrete | Concrete | NS | [15 empty] | Material not sampled as not suspect ACM
EN | [5 empty] | Wall |  | Wood | NS | [15 empty] | Material not sampled as not suspect ACM
EN | [5 empty] | Ceiling | No Ceiling | [17 empty] | NO CEILING
EN | [5 empty] | Piping | NF
EN | [5 empty] | Mechanical | NF
EN | [5 empty] | Other | NF
EN | 1015D | 1015 | Y | Storage Room |  | Floor | Concrete | Concrete | NS | [15 empty] | NS as Concrete is a non-suspect material
EN | [5 empty] | Wall | Concrete | Concrete | NS | [15 empty] | NS as Concrete is a non-suspect material
EN | [5 empty] | Ceiling | Drywall | DWJC | P | A | N | SF | 60 |  |  | VS024 | DWJC | 3 | 0 | 0 | 0 | 0 | 0 |  | S024 was confirmed ACM therefore all DWJC in the building should be presumed ACM.
EN | [5 empty] | Piping | NF
EN | [5 empty] | Mechanical | NF
EN | [5 empty] | Other | NF
EN | 1015A | 1015 | Y | Storage Room |  | Floor | Tile | Vinyl tile | P | A | N |  |  |  |  | VS011 | 12`x12`vinyl floor tiles, tan with lage white streaks | 3 | 0 | 0 | 0 | 0 | 0 |  | ACM present as sample is VS011
EN | [5 empty] | Wall | Drywall | DWJC | P | A | N | SF | 350 |  |  | VS025 | DWJC | 3 | 0 | 0 | 0 | 0 | 0 |  | S024 was confirmed ACM therefore all DWJC in the building should be presumed ACM.
EN | [5 empty] | Ceiling | Acoustic tile | Lay-in T-bar | NS | [6 empty] | VS003 | 2"x4" acoustic ceiling tile, pinhole pattern | [7 empty] | NS as material similar to S003
EN | [5 empty] | Piping | NF
EN | [5 empty] | Mechanical | NF
EN | [5 empty] | Other | Structure | Fireproofing | NS | [6 empty] | VS004 | Steel & Mineral Wool | [7 empty] | NS as the material was visually similar to S004
EN | 2V01 | 2V01 | N | Vestibule | 397 | Floor | Tile | Terrazzo | NS | [14 empty] | PLEL | Material not sampled as not suspect ACM
EN | [5 empty] | Wall | Brick & Glass | Brick & Glass | NS |  |  |  |  | - | [10 empty] | Material not sampled as not suspect ACM
EN | [5 empty] | Ceiling | Fixed | Texture | NS | A | Y | SF | 200 |  |  | VS054 | textured ceiling coat | 0 | 0 | 0 | 0 | 0 | 0 |  | NS as material was visually similar to S054
EN | [5 empty] | Ceiling | Acoustic tile | Lay-in T-bar | NS | [6 empty] | VS003 | 2"x4" acoustic ceiling tile, pinhole pattern | [7 empty] | NS as material similar to S003
EN | [5 empty] | Piping | NF
EN | [5 empty] | Mechanical | NF
EN | [5 empty] | Other | [18 empty] | No access to this room.
EN | 3005 | 3005 | Y | Electrical room | 280 | Floor | Concrete | Concrete | NS | [14 empty] | PLEL | Material not sampled as not suspect ACM
EN | [5 empty] | Wall | Concrete | Concrete | NS |  |  |  |  | - | [10 empty] | Material not sampled as not suspect ACM
EN | [5 empty] | Ceiling | Drywall | DWJC | P | A | N | SF | 679 | - | - | VS024 | DWJC | 3 | 0 | 0 | 0 | 0 | 0 |  | S024 was confirmed ACM therefore all DWJC in the building should be presumed ACM.
EN | [5 empty] | Piping | NF
EN | [5 empty] | Mechanical | NF
EN | [5 empty] | Other | NF
EN | 1020A | 1020 | Y | lab |  | Floor | Concrete | Concrete | NS | [14 empty] | PLEL | Material not sampled as not suspect ACM
EN | [5 empty] | Wall | Concrete | Concrete | NS |  |  |  |  | - | [10 empty] | Material not sampled as not suspect ACM
EN | [5 empty] | Ceiling | Drywall | DWJC | P | A | N | SF | 679 | - | - | VS024 | DWJC | 3 | 0 | 0 | 0 | 0 | 0 |  | S024 was confirmed ACM therefore all DWJC in the building should be presumed ACM.
EN | [5 empty] | Piping | NF
EN | [5 empty] | Mechanical | NF
EN | [5 empty] | Other | NF
EN | 2037 | 2037 | Y | shower | 133 | Floor | Concrete | Concrete | NS | [14 empty] | PLEL | Material not sampled as not suspect ACM
EN | [5 empty] | Wall | Concrete | Concrete | NS |  |  |  |  | - | [10 empty] | Material not sampled as not suspect ACM
EN | [5 empty] | Ceiling | Drywall | DWJC | P | A | N | SF | 390 | - | - | VS024 | DWJC | 3 | 0 | 0 | 0 | 0 | 0 |  | S024 was confirmed ACM therefore all DWJC in the building should be presumed ACM.
EN | [5 empty] | Piping | NF
EN | [5 empty] | Mechanical | NF
EN | [5 empty] | Other | NF
EN | 1020B | 1020 | Y | lab |  | Floor | Concrete | Concrete | NS | [14 empty] | PLEL | Material not sampled as not suspect ACM
EN | [5 empty] | Wall | Concrete | Concrete | NS |  |  |  |  | - | [10 empty] | Material not sampled as not suspect ACM
EN | [5 empty] | Ceiling | Drywall | DWJC | P | A | N | SF | 2800 | - | - | VS024 | DWJC | 3 | 0 | 0 | 0 | 0 | 0 |  | S024 was confirmed ACM therefore all DWJC in the building should be presumed ACM.
EN | [5 empty] | Piping | NF
EN | [5 empty] | Mechanical | NF
EN | [5 empty] | Other | Counter | Transite | P | A | N | SF | 60 |  |  | V9999 | TRANSITE | 15 | 0 | 0 | 0 | 0 | 0 |  | VISULAY CONFIRMEND ACM
EN | 1034P | 1034 | Y | mechanical room |  | Floor | Concrete | Concrete | NS | [14 empty] | PLEL | Material not sampled as not suspect ACM
EN | [5 empty] | Wall | Concrete | Concrete | NS |  |  |  |  | - | [10 empty] | Material not sampled as not suspect ACM
EN | [5 empty] | Ceiling | Drywall | DWJC | P | A | N | SF | 286 | - | - | VS024 | DWJC | 3 | 0 | 0 | 0 | 0 | 0 |  | S024 was confirmed ACM therefore all DWJC in the building should be presumed ACM.
EN | [5 empty] | Piping | Straight run | Fiberglass | NS | [15 empty] | Material not sampled as not suspect ACM
EN | [5 empty] | Mechanical | NF
EN | [5 empty] | Other | NF
EN | 3037 | 3037 | Y | Electrical room |  | Floor | Concrete | Concrete | NS | [14 empty] | PLEL | Material not sampled as not suspect ACM
EN | [5 empty] | Wall | Concrete | Concrete | NS |  |  |  |  | - | [10 empty] | Material not sampled as not suspect ACM
EN | [5 empty] | Ceiling | Drywall | DWJC | P | A | N | SF | 270 | - | - | VS024 | DWJC | 3 | 0 | 0 | 0 | 0 | 0 |  | S024 was confirmed ACM therefore all DWJC in the building should be presumed ACM.
EN | [5 empty] | Piping | NF
EN | [5 empty] | Mechanical | NF
EN | [5 empty] | Other | NF
EN | 2038 | 2038 | Y | Electrical room |  | Floor | Concrete | Concrete | NS | [14 empty] | PLEL | Material not sampled as not suspect ACM
EN | [5 empty] | Wall | Concrete | Concrete | NS |  |  |  |  | - | [10 empty] | Material not sampled as not suspect ACM
EN | [5 empty] | Ceiling | Steel |  | NS | [15 empty] | Material not sampled as not suspect ACM
EN | [5 empty] | Piping | NF
EN | [5 empty] | Mechanical | NF
EN | [5 empty] | Other | NF
EN | 1012 | 1012 | Y | Storage Room |  | Floor | Concrete | Concrete | NS | [14 empty] | PLEL | Material not sampled as not suspect ACM
EN | [5 empty] | Wall | Concrete | Concrete | NS |  |  |  |  | - | [10 empty] | Material not sampled as not suspect ACM
EN | [5 empty] | Ceiling | Steel |  | NS | [15 empty] | Material not sampled as not suspect ACM
EN | [5 empty] | Piping | NF
EN | [5 empty] | Mechanical | NF
EN | [5 empty] | Other | NF
EN | 1016 | 1016 | Y | mechanical room |  | Floor | Concrete | Concrete | NS | [14 empty] | PLEL | Material not sampled as not suspect ACM
EN | [5 empty] | Wall | Concrete | Concrete | NS |  |  |  |  | - | [10 empty] | Material not sampled as not suspect ACM
EN | [5 empty] | Ceiling | Steel | Steel | NS | [15 empty] | Material not sampled as not suspect ACM
EN | [5 empty] | Piping | Straight run | Fiberglass | NS | [15 empty] | Material not sampled as not suspect ACM
EN | [5 empty] | Mechanical | Tank | Labeled Asbestos Free | N | [7 empty] | LABLED ASBESTOS FREE | [7 empty] | Material not sampled as not suspect ACM
EN | [5 empty] | Other | Structure | Fireproofing | NS | [6 empty] | VS004 | Mineral Wool and Steel | [7 empty] | NS as the material was visually similar to S004
EN | 1011, 1011A | 1011 | Y | Storage Room |  | Floor | Concrete | Concrete | NS | [14 empty] | PLEL | Material not sampled as not suspect ACM
EN | [5 empty] | Wall | Concrete | Concrete | NS |  |  |  |  | - | [10 empty] | Material not sampled as not suspect ACM
EN | [5 empty] | Ceiling | Steel | Steel | NS | [15 empty] | Material not sampled as not suspect ACM
EN | [5 empty] | Piping | NF
EN | [5 empty] | Mechanical | NF
EN | [5 empty] | Other | NF
EN | 2027 | 2027 | Y | electrical room |  | Floor | Concrete | Concrete | NS | [14 empty] | PLEL | Material not sampled as not suspect ACM
EN | [5 empty] | Wall | Concrete | Concrete | NS | [15 empty] | Material not sampled as not suspect ACM
EN | [5 empty] | Ceiling | Drywall | DWJC | P | A | N | SF | 75 | - | - | VS024 | DWJC | 3 | 0 | 0 | 0 | 0 | 0 |  | S024 was confirmed ACM therefore all DWJC in the building should be presumed ACM.
EN | [5 empty] | Piping | NF
EN | [5 empty] | Mechanical | NF
EN | [5 empty] | Other | NF
EN | 3C01 |  | Y | Hallway | 281 | Floor | Tile | Vinyl tile | P | A | N | Sf | 5056 | - | - | VS013 | 12' x 12' Light brown with brown streaks | 3 | 0 | 0 | 0 | 0 | 0 | PLEL
EN | 3034 | 3034 | Y | MECH |  | Floor | Concrete | Concrete | NS | [14 empty] | PLEL | Material not sampled as not suspect ACM
EN | [5 empty] | Wall | Concrete | Concrete | NS | [15 empty] | Material not sampled as not suspect ACM
EN | [5 empty] | Ceiling | Steel | Steel | NS | [15 empty] | Material not sampled as not suspect ACM
EN | [5 empty] | Piping | Elbows/Fittings | Parging cement | Y | D | Y | EA | 50 |  |  | VS008 | Parging | 30 | 0 | 0 | 0 | 0 | 0 |  | NS as material is similar to S008
EN | [5 empty] | Mechanical | Ductwork | Fiberglass | NS | [15 empty] | Material not sampled as not suspect ACM
EN | [5 empty] | Piping | Straight run | Fiberglass | NS
EN | [5 empty] | Mechanical | Hot Water Heating | Fiberglass | NS | [15 empty] | Material not sampled as not suspect ACM
EN | 4024 | 4024 | Y | MECH |  | Floor | Concrete | Concrete | NS | [14 empty] | PLEL | Material not sampled as not suspect ACM
EN | [5 empty] | Wall | Concrete | Concrete | NS | [15 empty] | Material not sampled as not suspect ACM
EN | [5 empty] | Ceiling | Steel | Steel | NS | [15 empty] | Material not sampled as not suspect ACM
EN | [5 empty] | Piping | Elbows/Fittings | Parging cement | Y | D | Y | EA | 50 |  |  | VS008 | Parging on chilled water lines | 30 | 0 | 0 | 0 | 0 | 0 |  | NS as material is similar to S008
EN | [5 empty] | Mechanical | Ductwork | Fiberglass | NS | [15 empty] | Material not sampled as not suspect ACM
EN | [5 empty] | Piping | Straight run | Fiberglass | NS
EN | [5 empty] | Mechanical | Return Air Ducts | Fiberglass | NS | [15 empty] | Material not sampled as not suspect ACM
EN | 2009 | 2009 | Y | mechanical room |  | Floor | Concrete | Concrete | NS | [14 empty] | PLEL | NS as Concrete is not suspect ACM.
EN | [5 empty] | Wall | Concrete & Wood | Concrete & Wood | NS | [15 empty] | NS as Concrete and wood are not suspect ACM.
EN | [5 empty] | Ceiling | Steel | Steel | NS | [15 empty] | NS as Steel is not suspect ACM.
EN | [5 empty] | Piping | NF
EN | [5 empty] | Mechanical | NF
EN | [5 empty] | Other | Structure | Fireproofing | NS | [6 empty] | VS004 | Steel & Mineral Wool | [7 empty] | NS as the material was visually similar to S004
EN | 4030, 4030A-F | 4030 | Y | corridor/office/storage | 289 | Floor | Sheet Flooring | VSF | NS | [6 empty] | VS061 | Dark blue | [6 empty] | PLEL | NS as the material was visually simlar to S061
EN | [5 empty] | Floor | Sheet Flooring | VSF | N | [6 empty] | VS066 | Yellow with brown flecks | [7 empty] | NS as the material was visually simialr to S066
EN | [5 empty] | Floor | Sheet Flooring | VSF Mastic | N | [6 empty] | VS066 | Yellow with brown flecks | [7 empty] | NS as the material was visually similar to S066.
EN | [5 empty] | Wall | Drywall | DWJC | P | A | N | SF | 1200 | - | - | VS024 | DWJC | 3 | 0 | 0 | 0 | 0 | 0 |  | S024 was confirmed ACM therefore all DWJC in the building should be presumed ACM.
EN | [5 empty] | Ceiling | Acoustic tile | Lay-in T-bar | NS | [6 empty] | VS007 | 2' x 2' pinhole fleck
EN | [5 empty] | Piping | NF
EN | [5 empty] | Mechanical | Ductwork | Fiberglass | NS | [15 empty] | Material not sampled as not suspect ACM
EN | [5 empty] | Other | Structure | Fireproofing | NS | [6 empty] | VS004 | Fireprrofing | [7 empty] | NS as the material was visually similar to S004
EN | 4032B | 4032 | Y | Storage Room |  | Floor | Tile | Vinyl tile | P | A | N | SF | 180 |  |  | VS013-A | 12`x12` brown with brown and white streaks | 3 | 0 | 0 | 0 | 0 | 0 | PLEL | ACM present as the material was visually similar to S013-A
EN | [5 empty] | Floor | Tile | Tile mastic | NS | [6 empty] | VS013-B | [8 empty] | NS as the material was visually similar to S013-B
EN | [5 empty] | Wall | Concrete | Concrete | NS | [15 empty] | NS as Concrete is not suspect ACM.
EN | [5 empty] | Ceiling | Acoustic tile | Lay-in T-bar | NS | [6 empty] | VS003 | 2"x4" acoustic ceiling tile, pinhole pattern | [7 empty] | NS as sample is VS003
EN | [5 empty] | Piping | NF
EN | [5 empty] | Mechanical | Ductwork | Fiberglass | NS
EN | [5 empty] | Other | Structure | Fireproofing | NS | [6 empty] | VS004 | Mineral Wool and Steel
EN | 4040, 4041 | 4040 | Y | Office | 302 | Floor | Tile | Vinyl tile | NS | [6 empty] | VS006 | 12' x 12' White with black streaks | [6 empty] | PLEL | NS as the material was visually similar to S006
EN | [5 empty] | Floor | Tile | Tile mastic | NS | [6 empty] | VS006 | 12' x 12' White with black streaks | [7 empty] | NS as the material was visually similar to S006
EN | [5 empty] | Wall | Drywall | DWJC | P | A | N | SF | 500 | - | - | VS024 | DWJC | 3 | 0 | 0 | 0 | 0 | 0 |  | S067 was collected but not confirmed ACM. S024 was confirmed ACM therefore all DWJC in the building should be presumed ACM.
EN | [5 empty] | Ceiling | Acoustic tile | Lay-in T-bar | NS | [6 empty] | VS010 | 2' x 4' pinhole fleck | [7 empty] | NS as the material was visually similar to S010
EN | [5 empty] | Piping | NF
EN | [5 empty] | Mechanical | NF
EN | [5 empty] | Other | NF
EN | 4034, 4034M | 4034 | Y | classroom | 308 | Floor | Tile | Vinyl tile | P | A | N | Sf | 720 | - | - | VS011 | 12' x 12' Light brown with large white streaks | 3 | 0 | 0 | 0 | 0 | 0 | PLEL | NS as the material was visually similar to S011
EN | [5 empty] | Floor | Tile | Tile mastic | NS | [6 empty] | VS011 | 12' x 12' Light brown with large white streaks | [7 empty] | NS as the material was visually similar to S011
EN | [5 empty] | Wall | Drywall | DWJC | P | A | N | SF | 720 | - | - | VS024 | DWJC | 3 | 0 | 0 | 0 | 0 | 0 |  | S067 was collected but not confirmed ACM. S024 was confirmed ACM therefore all DWJC in the building should be presumed ACM.
EN | [5 empty] | Ceiling | Acoustic tile | Lay-in T-bar | NS | [6 empty] | VS010 | 2' x 4' pinhole fleck | [7 empty] | NS as the material was visually similar to S010
EN | [5 empty] | Piping | NF
EN | [5 empty] | Mechanical | NF
EN | [5 empty] | Other | NF
EN | 4031A | 4031 | Y | Office | 309 | Floor | Tile | Vinyl tile | P | A | N | Sf | 720 | - | - | VS011 | 12' x 12' Light brown with large white streaks | 3 | 0 | 0 | 0 | 0 | 0 | PLEL | NS as the material was visually similar to S011
EN | [5 empty] | Floor | Tile | Tile mastic | NS | [6 empty] | VS011 | 12' x 12' Light brown with large white streaks | [7 empty] | NS as the material was visually similar to S011
EN | [5 empty] | Wall | Drywall | DWJC | P | A | N | SF | 720 | - | - | VS024 | DWJC | 3 | 0 | 0 | 0 | 0 | 0 |  | S067 was collected but not confirmed ACM. S024 was confirmed ACM therefore all DWJC in the building should be presumed ACM.
EN | [5 empty] | Ceiling | Acoustic tile | Lay-in T-bar | NS | [6 empty] | VS010 | 2' x 4' pinhole fleck | [7 empty] | NS as the material was visually the same as S010
EN | [5 empty] | Piping | NF
EN | [5 empty] | Mechanical | NF
EN | [5 empty] | Other | NF | [17 empty] | NS as the material was visually similar to S004
EN | 4002, 4002B | 4002 | Y | conference room/projection | 312 | Floor | Tile | Vinyl tile | NS | [6 empty] | VS020 | 12' x 12' White with grey flecks | [6 empty] | PLEL | NS as the material was visually similar to S020
EN | [5 empty] | Floor | Tile | Tile mastic | NS | [6 empty] | VS020 | 12' x 12' White with grey flecks | [7 empty] | NS as the material was visually similar to S020
EN | [5 empty] | Wall | Drywall | DWJC | P | A | N | SF | 670 | - | - | VS024 | DWJC | 3 | 0 | 0 | 0 | 0 | 0 |  | S024 was confirmed ACM therefore all DWJC in the building should be presumed ACM.
EN | [5 empty] | Ceiling | Acoustic tile | Lay-in T-bar | NS | [6 empty] | VS010 | 2' x 4' pinhole fleck | [7 empty] | NS as the material was visually similar to S007
EN | [5 empty] | Piping | NF
EN | [5 empty] | Mechanical | NF
EN | [5 empty] | Other | Structure | Fireproofing | NS | [6 empty] | VS004 | Fireproofing | [7 empty] | NS as the material was visually similar to S004
EN | 4000, 4000A | 4000 | Y | lounge/corridor | 313 | Floor | Sheet Flooring | VSF | NS | [6 empty] | VS071 | Brown stone pattern | [6 empty] | PLEL | NS as the material was visually similar to S020
EN | [5 empty] | Floor | Sheet Flooring | VSF Mastic | NS | [6 empty] | VS071 | Brown stone pattern | [7 empty] | NS as the material was visually similar to S020
EN | [5 empty] | Wall | Drywall | DWJC | P | A | N | SF | 1000 | - | - | VS024 | DWJC | 3 | 0 | 0 | 0 | 0 | 0 |  | S024 was confirmed ACM therefore all DWJC in the building should be presumed ACM.
EN | [5 empty] | Ceiling | Acoustic tile | Lay-in T-bar | NS | [6 empty] | VS007 | 2' x 2' pinhole fleck | [7 empty] | NS as the material was visually similar to S007
EN | [5 empty] | Piping | NF
EN | [5 empty] | Mechanical | NF
EN | [5 empty] | Other | Structure | Fireproofing | NS | [6 empty] | VS004 | Fireproofing | [7 empty] | NS as the material was visually similar to S004
EN | 4021, 4021A-Y | 4021 | Y | Office | 333 | Floor | Tile | Vinyl tile | P | A | N | Sf | 400 | - | - | VS011 | 12' x 12' Light brown with large white streaks | 3 | 0 | 0 | 0 | 0 | 0 | PLEL | NS as the material was visually similar to S011
EN | [5 empty] | Floor | Tile | Tile mastic | NS | [6 empty] | VS011 | 12' x 12' Light brown with large white streaks | [7 empty] | NS as the material was visually similar to S011
EN | [5 empty] | Wall | Drywall | DWJC | P | A | N | SF | 144 | - | - | VS024 | DWJC | 3 | 0 | 0 | 0 | 0 | 0 |  | S024 was confirmed ACM therefore all DWJC in the building should be presumed ACM.
EN | [5 empty] | Ceiling | Acoustic tile | Lay-in T-bar | NS | [6 empty] | VS010 | 2' x 4' pinhole fleck | [7 empty] | NS as the material was visually similar to S010
EN | [5 empty] | Piping | NF
EN | [5 empty] | Mechanical | NF
EN | [5 empty] | Other | Structure | Fireproofing | NS | [6 empty] | VS004 | Fireproofing
EN | 4019A | 4019 | Y | Office |  | Floor | Carpet | Carpet | NS | [14 empty] | PLEL | Material not sampled as not suspect ACM
EN | [5 empty] | Wall | Drywall | DWJC | Y | A | N | SF | 3000 | - | - | S074 | DWJC | 3 | 0 | 0 | 0 | 0 | 0 |  | S024 was confirmed ACM therefore all DWJC in the building should be presumed ACM.
EN | [5 empty] | Ceiling | Acoustic tile | Lay-in T-bar | NS | [6 empty] | VS003 | 2"x4" acoustic ceiling tile, pinhole pattern | [7 empty] | NS as the material was visually similar to S003
EN | [5 empty] | Piping | NF
EN | [5 empty] | Mechanical | NF
EN | [5 empty] | Other | NF
EN | 4019B | 4019 | Y | Office |  | Floor | Carpet | Carpet | NS | [14 empty] | PLEL | Material not sampled as not suspect ACM
EN | [5 empty] | Wall | Drywall | DWJC | P | A | N | SF | 3000 | - | - | VS074 | DWJC | 3 | 0 | 0 | 0 | 0 | 0 |  | S024 was confirmed ACM therefore all DWJC in the building should be presumed ACM.
EN | [5 empty] | Ceiling | Acoustic tile | Lay-in T-bar | NS | [6 empty] | VS003 | 2"x4" acoustic ceiling tile, pinhole pattern | [7 empty] | NS as the material was visually similar to S003
EN | [5 empty] | Piping | NF
EN | [5 empty] | Mechanical | NF
EN | [5 empty] | Other | NF
EN | 4019C | 4019 | Y | Office |  | Floor | Carpet | Carpet | NS | [14 empty] | PLEL | Material not sampled as not suspect ACM
EN | [5 empty] | Wall | Drywall | DWJC | P | A | N | SF | 3000 | - | - | VS074 | DWJC | 3 | 0 | 0 | 0 | 0 | 0 |  | S024 was confirmed ACM therefore all DWJC in the building should be presumed ACM.
EN | [5 empty] | Ceiling | Acoustic tile | Lay-in T-bar | NS | [6 empty] | VS003 | 2"x4" acoustic ceiling tile, pinhole pattern | [7 empty] | S024 was confirmed ACM therefore all DWJC in the building should be presumed ACM.
EN | [5 empty] | Piping | NF
EN | [5 empty] | Mechanical | NF
EN | [5 empty] | Other | NF
EN | 4019D | 4019 | Y | Office |  | Floor | Carpet | Carpet | NS | [14 empty] | PLEL | Material not sampled as not suspect ACM
EN | [5 empty] | Wall | Drywall | DWJC | P | A | N | SF | 3000 | - | - | VS074 | DWJC | 3 | 0 | 0 | 0 | 0 | 0 |  | S024 was confirmed ACM therefore all DWJC in the building should be presumed ACM.
EN | [5 empty] | Ceiling | Acoustic tile | Lay-in T-bar | NS | [6 empty] | VS003 | 2"x4" acoustic ceiling tile, pinhole pattern | [7 empty] | NS as the material was visually similar to S003
EN | [5 empty] | Piping | NF
EN | [5 empty] | Mechanical | NF
EN | [5 empty] | Other | NF
EN | 4019E | 4019 | Y | Office |  | Floor | Carpet | Carpet | NS | [14 empty] | PLEL | Material not sampled as not suspect ACM
EN | [5 empty] | Wall | Drywall | DWJC | P | A | N | SF | 3000 | - | - | VS074 | DWJC | 3 | 0 | 0 | 0 | 0 | 0 |  | S024 was confirmed ACM therefore all DWJC in the building should be presumed ACM.
EN | [5 empty] | Ceiling | Acoustic tile | Lay-in T-bar | NS | [6 empty] | VS003 | 2"x4" acoustic ceiling tile, pinhole pattern | [7 empty] | NS as the material was visually similar to S003
EN | [5 empty] | Piping | NF
EN | [5 empty] | Mechanical | NF
EN | [5 empty] | Other | NF
EN | 4019F | 4019 | Y | Office |  | Floor | Carpet | Carpet | NS | [14 empty] | PLEL | Material not sampled as not suspect ACM
EN | [5 empty] | Wall | Drywall | DWJC | P | A | N | SF | 3000 | - | - | VS074 | DWJC | 3 | 0 | 0 | 0 | 0 | 0 |  | S024 was confirmed ACM therefore all DWJC in the building should be presumed ACM.
EN | [5 empty] | Ceiling | Acoustic tile | Lay-in T-bar | NS | [6 empty] | VS003 | 2"x4" acoustic ceiling tile, pinhole pattern | [7 empty] | NS as the material was visually similar to S003
EN | [5 empty] | Piping | NF
EN | [5 empty] | Mechanical | NF
EN | [5 empty] | Other | NF
EN | 4019H | 4019 | Y | Office |  | Floor | Carpet | Carpet | NS | [14 empty] | PLEL | Material not sampled as not suspect ACM
EN | [5 empty] | Wall | Drywall | DWJC | P | A | N | SF | 3000 | - | - | VS074 | DWJC | 3 | 0 | 0 | 0 | 0 | 0 |  | S024 was confirmed ACM therefore all DWJC in the building should be presumed ACM.
EN | [5 empty] | Ceiling | Acoustic tile | Lay-in T-bar | NS | [6 empty] | VS003 | 2"x4" acoustic ceiling tile, pinhole pattern | [7 empty] | NS as the material was visually similar to S003
EN | [5 empty] | Piping | NF
EN | [5 empty] | Mechanical | NF
EN | [5 empty] | Other | NF
EN | 4019I | 4019 | Y | Office |  | Floor | Carpet | Carpet | NS | [14 empty] | PLEL | Material not sampled as not suspect ACM
EN | [5 empty] | Wall | Drywall | DWJC | P | A | N | SF | 3000 | - | - | VS074 | DWJC | 3 | 0 | 0 | 0 | 0 | 0 |  | S024 was confirmed ACM therefore all DWJC in the building should be presumed ACM.
EN | [5 empty] | Ceiling | Acoustic tile | Lay-in T-bar | NS | [6 empty] | VS003 | 2"x4" acoustic ceiling tile, pinhole pattern | [7 empty] | NS as the material was visually similar to S003
EN | [5 empty] | Piping | NF
EN | [5 empty] | Mechanical | NF
EN | [5 empty] | Other | NF
EN | 4019J | 4019 | Y | Office |  | Floor | Carpet | Carpet | NS | [14 empty] | PLEL | Material not sampled as not suspect ACM
EN | [5 empty] | Wall | Drywall | DWJC | P | A | N | SF | 3000 | - | - | VS074 | DWJC | 3 | 0 | 0 | 0 | 0 | 0 |  | S024 was confirmed ACM therefore all DWJC in the building should be presumed ACM.
EN | [5 empty] | Ceiling | Acoustic tile | Lay-in T-bar | NS | [6 empty] | VS003 | 2"x4" acoustic ceiling tile, pinhole pattern | [7 empty] | NS as the material was visually similar to S003
EN | [5 empty] | Piping | NF
EN | [5 empty] | Mechanical | NF
EN | [5 empty] | Other | NF
EN | 4019K | 4019 | Y | Office |  | Floor | Carpet | Carpet | NS | [14 empty] | PLEL | Material not sampled as not suspect ACM
EN | [5 empty] | Wall | Drywall | DWJC | P | A | N | SF | 3000 | - | - | VS074 | DWJC | 3 | 0 | 0 | 0 | 0 | 0 |  | S024 was confirmed ACM therefore all DWJC in the building should be presumed ACM.
EN | [5 empty] | Ceiling | Acoustic tile | Lay-in T-bar | NS | [6 empty] | VS003 | 2"x4" acoustic ceiling tile, pinhole pattern | [7 empty] | NS as the material was visually similar to S003
EN | [5 empty] | Piping | NF
EN | [5 empty] | Mechanical | NF
EN | [5 empty] | Other | NF
EN | 4019L | 4019 | Y | Office |  | Floor | Carpet | Carpet | NS | [14 empty] | PLEL | Material not sampled as not suspect ACM
EN | [5 empty] | Wall | Drywall | DWJC | P | A | N | SF | 3000 | - | - | VS074 | DWJC | 3 | 0 | 0 | 0 | 0 | 0 |  | S024 was confirmed ACM therefore all DWJC in the building should be presumed ACM.
EN | [5 empty] | Ceiling | Acoustic tile | Lay-in T-bar | NS | [6 empty] | VS003 | 2"x4" acoustic ceiling tile, pinhole pattern | [7 empty] | NS as the material was visually similar to S003
EN | [5 empty] | Piping | NF
EN | [5 empty] | Mechanical | NF
EN | [5 empty] | Other | NF
EN | 4019M | 4019 | Y | storage room |  | Floor | Carpet | Carpet | NS | [14 empty] | PLEL | Material not sampled as not suspect ACM
EN | [5 empty] | Wall | Drywall | DWJC | P | A | N | SF | 90 | - | - | VS074 | DWJC | 3 | 0 | 0 | 0 | 0 | 0 |  | S024 confirmed ACM all DWJC presumed ACM.
EN | [5 empty] | Ceiling | Acoustic tile | Lay-in T-bar | NS | [6 empty] | VS003 | 2"x4" acoustic ceiling tile, pinhole pattern | [7 empty] | NS as the material was visually similar to S003
EN | [5 empty] | Piping | NF
EN | [5 empty] | Mechanical | NF
EN | [5 empty] | Other | NF
EN | 1E04 |  |  |  |  | Floor | [17 empty] | PLEL | NO ACCESS - NOT FUNCTIONING
EN | [5 empty] | Wall
EN | [5 empty] | Ceiling
EN | [5 empty] | Piping
EN | [5 empty] | Mechanical
EN | [5 empty] | Other
EN | 5S01, 5S02, 5S03, 5S04 5S05, 5S06, 5S07, 5S08 |  | Y | Stairwell | 359 | Floor | Tile | Clay | NS | [14 empty] | PLEL | NS as clay is not suspect ACM
EN | [5 empty] | Wall | Fixed | Plaster | NS | [6 empty] | VS077 | Plaster - window sill | [7 empty] | NS as material is similar to S077
EN | [5 empty] | Ceiling | Fixed | Plaster | NS | [6 empty] | VS078 | Plaster | [7 empty] | NS as material is similar to S078
EN | [5 empty] | Piping | NF
EN | [5 empty] | Mechanical | NF
EN | [5 empty] | Other | NF
EN | 3S01, 3S02, 3S03, 3S04 3S05, 3S06, 3S07, 3S08 |  | Y | Stairwell | 359 | Floor | Tile | Clay | NS | [14 empty] | PLEL | NS as clay is not suspect ACM
EN | [5 empty] | Wall | Fixed | Plaster | NS | [6 empty] | VS077 | Plaster - window sill | [7 empty] | NS as sample similar to S077
EN | [5 empty] | Ceiling | Fixed | Plaster | NS | [6 empty] | VS078 | Plaster | [7 empty] | NS as sample similar to S078
EN | [5 empty] | Piping | NF
EN | [5 empty] | Mechanical | NF
EN | [5 empty] | Other | NF
EN | 1S01, 1S02, 1S03, 1S04 1S05, 1S06, 1S07, 1S08 |  | Y | Stairwell | 359 | Floor | Tile | Clay | NS | [14 empty] | PLEL | NS as clay is not suspect ACM
EN | [5 empty] | Wall | Fixed | Plaster | NS | [6 empty] | VS077 | Plaster - window sill | [7 empty] | NS as sample similar to S077
EN | [5 empty] | Ceiling | Fixed | Plaster | NS | [6 empty] | VS078 | Plaster | [7 empty] | NS as sample similar to S078
EN | [5 empty] | Piping | NF
EN | [5 empty] | Mechanical | NF
EN | [5 empty] | Other | NF
EN | 4S01, 4S02, 4S03, 4S04 4S05, 4S06, 4S07, 4S08 |  | Y | Stairwell | 359 | Floor | Tile | Clay | NS | [14 empty] | PLEL | NS as clay is not suspect ACM
EN | [5 empty] | Wall | Fixed | Plaster | NS | [6 empty] | VS077 | Plaster - window sill | [7 empty] | NS as sample similar to S077
EN | [5 empty] | Ceiling | Fixed | Plaster | NS | [6 empty] | VS078 | Plaster | [7 empty] | NS as sample similar to S078
EN | [5 empty] | Piping | NF
EN | [5 empty] | Mechanical | NF
EN | [5 empty] | Other | NF
EN | 1V01, 1V02, 1V03 |  | Y | VESTIBUKE |  | Floor | Tile | Clay | NS | [14 empty] | PLEL | NS as clay is not suspect ACM
EN | [5 empty] | Wall | Fixed | Plaster | NS | [6 empty] | VS077 | Plaster - window sill | [7 empty] | NS as sample similar to S077
EN | [5 empty] | Ceiling | Fixed | Plaster | NS | [6 empty] | VS078 | Plaster | [7 empty] | NS as sample similar to S078
EN | [5 empty] | Piping | NF
EN | [5 empty] | Mechanical | NF
EN | [5 empty] | Other | NF
EN | 2S01, 2S02, 2S03, 2S02 2S05, 2S06, 2S07, 2S08 |  | Y | Stairwell | 359 | Floor | Tile | Clay | NS | [14 empty] | PLEL | NS as clay is not suspect ACM
EN | [5 empty] | Wall | Fixed | Plaster | NS | [6 empty] | VS077 | Plaster - window sill | [7 empty] | NS as sample similar to S077
EN | [5 empty] | Ceiling | Fixed | Plaster | NS | [6 empty] | VS078 | Plaster | [7 empty] | NS as sample similar to S078
EN | [5 empty] | Piping | NF
EN | [5 empty] | Mechanical | NF
EN | [5 empty] | Other | NF
EN | 1001 | 1001 | Y | Office | 028 | Floor | Tile | Vinyl tile | P | A | N | Sf | 150 | - | - | VS011 | 12' x 12' Light brown with large white streaks | 3 | 0 | 0 | 0 | 0 | 0 | PLEL | NS as the material was visually simlar to S011
EN | [5 empty] | Floor | Tile | Tile mastic | NS | [6 empty] | VS011 | 12' x 12' Light brown with large white streaks | [7 empty] | NS as thematerial was visually similar to s011
EN | [5 empty] | Wall | Drywall | DWJC | P | A | N | SF | 150 | - | - | VS024 | DWJC | 3 | 0 | 0 | 0 | 0 | 0 |  | S024 was confirmed ACM therefore all DWJC in the building should be presumed ACM.
EN | [5 empty] | Ceiling | Acoustic tile | Lay-in T-bar | NS | [6 empty] | VS003 | 2' x 4' pinhole | [7 empty] | NS as the material was visually similar to S003
EN | [5 empty] | Piping | N/F
EN | [5 empty] | Mechanical | N/F
EN | [5 empty] | Other | Structure | Fireproofing | NS | [6 empty] | VS004 | Fireproofing | [7 empty] | NS as the material was visually simlar to S004