## Sheet1
Building | Room # | Room # (numeric) | Room Accessed (Y/N) | Location Description | PLEL Location # | System | Component | Material | ACM (Y/N/P/NS) | Access (A/B/C/D) | Friable (Y/N) | ACM Quantity/Condition |  |  |  | Sample # | Sample Description | % Chrysotile | % Crocidolite | % Tremolite | % Amosite | % Anthophylite | % Actinolite | Surveyor | Comments
[12 empty] | Unit of Measure | Condition
[13 empty] | Good | Fair | Poor
PE | 1C02 |  | Y | Hallway | 001 | Floor | Tile | Vinyl tile | N | [6 empty] | S001 | 12' x 12' Light grey with short brown streaks | [6 empty] | PLEL
[6 empty] | Floor | Tile | Tile mastic | N | [6 empty] | S001 | 12' x 12' Light grey with short brown streaks
[6 empty] | Floor | Tile | Vinyl tile | N | [6 empty] | S002 | 12' x 12' White with black streaks
[6 empty] | Floor | Tile | Tile mastic | N | [6 empty] | S002 | 12' x 12' White with black streaks
[6 empty] | Wall |  | Concrete | NS | [15 empty] | NS as concrete is not suspect ACM.
[6 empty] | Ceiling | Drywall | DWJC | N | [6 empty] | S003 | DWJC
[6 empty] | Piping | Elbows/Fittings | Parging Cement | Y | D | Y | EA | 17 | - | - | S004 | Parging Cement | 30 | 0 | 0 | 0 | 0 | 0
[6 empty] | Mechanical | N/F
[6 empty] | Other | N/F
PE | 1S03 |  | Y | Stairwell | 002 | Floor |  | Concrete | NS | [14 empty] | PLEL | NS as concrete is not suspect ACM.
[6 empty] | Wall | Drywall | DWJC | NS | [15 empty] | NS as a representative # of DWJC samples were collected.
[6 empty] | Ceiling | Fixed | Plaster | P | [6 empty] | S005 | Plaster | [7 empty] | S005 was negative but plaster is to be presumed to be ACM
[6 empty] | Piping | Elbows/Fittings | Parging Cement | P | D | Y | EA | 15 | - | - | VS004 | Parging Cement | 30 | 0 | 0 | 0 | 0 | 0 |  | NS as the material was visually similar to S004.
[6 empty] | Mechanical | N/F
[6 empty] | Other | N/F | [17 empty] | No access above ceiling.
PE | 4001 | 4001 | Y | Office | 003 | Floor | Sheet Flooring | Rubber | NS | [14 empty] | PLEL | NS as rubber is not suspect Acm.
[6 empty] | Wall | Drywall | DWJC | N | [6 empty] | S006 | DWJC
[6 empty] | Ceiling | Acoustic tile | Lay-in T-bar | N | [6 empty] | S007 | 2' x 2' mottled
[6 empty] | Ceiling | N/F
[6 empty] | Piping | N/F
[6 empty] | Mechanical | N/F
[6 empty] | Other | N/F
PE | 4C01 |  | Y | Hallway | 004 | Floor |  | Concrete | NS | [14 empty] | PLEL | NS as concrete is not suspect ACM.
[6 empty] | Wall | Fixed | Plaster | P | [6 empty] | S008 | Plaster | [7 empty] | S008 was negative but plaster is to be presumed to be ACM
[6 empty] | Ceiling |  | Steel | NS | [15 empty] | NS as steel is not suspect ACM.
[6 empty] | Piping | Elbows/Fittings | Parging Cement | P | D | Y | EA | 6 | 0 | 0 | VS004 | Parging Cement | 30 | 0 | 0 | 0 | 0 | 0 |  | NS as the material was visually similar to S004.
[6 empty] | Mechanical | N/F
[6 empty] | Other | N/F
PE | 4S02 |  | Y | Stairwell | 005 | Floor |  | Concrete | NS | [14 empty] | PLEL | NS as concrete is not suspect ACM.
[6 empty] | Wall | Fixed | Plaster | Y | A | N | SF | 450 | - | - | S010 | Plaster | 1 | 0 | 0 | 0 | 0 | 0 |  | base sample is acm
[6 empty] | Ceiling | Fixed | Plaster | P | [6 empty] | S009 | Plaster | [7 empty] | S009 was negative but plaster is to be presumed to be ACM
[6 empty] | Piping | N/F
[6 empty] | Mechanical | N/F
[6 empty] | Other | N/F
PE | 4C02 |  | Y | Hallway | 006 | Floor |  | Wood | NS | [14 empty] | PLEL | NS as wood is not suspect ACM.
[6 empty] | Wall | Fixed | Plaster | P | [6 empty] | VS008 | Plaster | [7 empty] | NS as the material was visually similar to S008
[6 empty] | Ceiling |  | Steel | NS | [15 empty] | NS as steel is not suspect ACM.
[6 empty] | Piping | N/F
[6 empty] | Mechanical | N/F
[6 empty] | Other | N/F
PE | 4C03 |  | Y | Hallway | 007 | Floor |  | Wood | NS | [14 empty] | PLEL | NS as wood is not suspect ACM.
[6 empty] | Wall | Fixed | Plaster | P | [6 empty] | VS008 | Plaster | [7 empty] | NS as the material was visually similar to S008
[6 empty] | Ceiling |  | Steel | NS | [15 empty] | NS as steel is not suspect ACM.
[6 empty] | Piping | N/F
[6 empty] | Mechanical | N/F
[6 empty] | Other | N/F
PE | 4C04 |  | Y | Hallway | 008 | Floor |  | Wood | NS | [14 empty] | PLEL | NS as wood is not suspect ACM.
[6 empty] | Wall | Fixed | Plaster | P | [6 empty] | VS008 | Plaster | [7 empty] | NS as the material was visually similar to S008
[6 empty] | Ceiling |  | Steel | NS | [15 empty] | NS as steel is not suspect ACM.
[6 empty] | Piping | N/F
[6 empty] | Mechanical | N/F
[6 empty] | Other | N/F
PE | 3C01 |  | Y | Hallway | 009 | Floor |  | Concrete | NS | [14 empty] | PLEL | NS as concrete is not suspect ACM.
[6 empty] | Wall |  | Concrete | NS | [15 empty] | NS as concrete is not suspect ACM.
[6 empty] | Ceiling | Fixed | Plaster | P | [6 empty] | S011 | Plaster | [7 empty] | S011 was negative but plaster is to be presumed to be ACM
[6 empty] | Piping | Elbows/Fittings | Parging Cement | P | D | Y | EA | - | 9 | - | VS004 | Parging Cement | 30 | 0 | 0 | 0 | 0 | 0 |  | NS as the material was visually similar to S004.
[6 empty] | Mechanical | N/F
[6 empty] | Other | N/F
PE | 3012 | 3012 | Y | Office | 010 | Floor |  | Concrete | NS | [14 empty] | PLEL | NS as concrete is not suspect ACM.
[6 empty] | Wall |  | Concrete | NS | [15 empty] | NS as concrete is not suspect ACM.
[6 empty] | Ceiling | Drywall | DWJC | NS | [15 empty] | NS as a representative # of DWJC samples were collected.
[6 empty] | Piping | N/F
[6 empty] | Mechanical | N/F
[6 empty] | Other | N/F
PE | 3010 | 3010 | Y | Office | 011 | Floor |  | Concrete | NS | [14 empty] | PLEL | NS as concrete is not suspect ACM.
[6 empty] | Wall |  | Concrete | NS | [15 empty] | NS as concrete is not suspect ACM.
[6 empty] | Ceiling | Drywall | DWJC | NS | [15 empty] | NS as a representative # of DWJC samples were collected.
[6 empty] | Piping | N/F
[6 empty] | Mechanical | N/F
[6 empty] | Other | N/F
PE | 3009 | 3009 | Y | Office | 012 | Floor |  | Concrete | NS | [14 empty] | PLEL | NS as concrete is not suspect ACM.
[6 empty] | Wall |  | Concrete | NS | [15 empty] | NS as concrete is not suspect ACM.
[6 empty] | Ceiling | Drywall | DWJC | NS | [15 empty] | NS as a representative # of DWJC samples were collected.
[6 empty] | Piping | N/F
[6 empty] | Mechanical | N/F
[6 empty] | Other | N/F
PE | 3005A | 3005 | Y | Office | 013 | Floor |  | Concrete | NS | [14 empty] | PLEL | NS as concrete is not suspect ACM.
[6 empty] | Wall |  | Concrete | NS | [15 empty] | NS as concrete is not suspect ACM.
[6 empty] | Ceiling | Drywall | DWJC | NS | [15 empty] | NS as a representative # of DWJC samples were collected.
[6 empty] | Piping | N/F
[6 empty] | Mechanical | N/F
[6 empty] | Other | N/F
PE | 3005 | 3005 | Y | Office | 014 | Floor |  | Concrete | NS | [14 empty] | PLEL | NS as concrete is not suspect ACM.
[6 empty] | Wall |  | Concrete | NS | [15 empty] | NS as concrete is not suspect ACM.
[6 empty] | Ceiling | Drywall | DWJC | NS | [15 empty] | NS as a representative # of DWJC samples were collected.
[6 empty] | Piping | N/F
[6 empty] | Mechanical | N/F
[6 empty] | Other | N/F
PE | 3007 | 3007 | Y | Office | 015 | Floor | Sheet Flooring | Rubber | NS | [14 empty] | PLEL | NS as rubber is not suspect Acm.
[6 empty] | Wall | Drywall | DWJC | N | [6 empty] | S012 | DWJC
[6 empty] | Ceiling | Acoustic tile | Lay-in T-bar | NS | [6 empty] | VS007 | 2' x 2' mottled | [7 empty] | NS as the material was visually similar to S007.
[6 empty] | Ceiling | N/F
[6 empty] | Piping | N/F
[6 empty] | Mechanical | N/F
[6 empty] | Other | N/F
PE | 2009 | 2009 | Y | Office | 016 | Floor | Sheet Flooring | VSF | N | [6 empty] | S013 | Brown with green and pink mottles | [6 empty] | PLEL
[6 empty] | Wall | Drywall | DWJC | NS | [15 empty] | NS as a representative # of DWJC samples were collected.
[6 empty] | Ceiling |  | Wood Fibre | NS | [15 empty] | NS as wood fibre is not suspect ACM.
[6 empty] | Piping | N/F
[6 empty] | Mechanical | N/F
[6 empty] | Other | N/F
PE | 3001 | 3001 | Y | Office | 017 | Floor |  | Concrete | NS | [14 empty] | PLEL | NS as concrete is not suspect ACM.
[6 empty] | Wall |  | Concrete | NS | [15 empty] | NS as concrete is not suspect ACM.
[6 empty] | Ceiling | Drywall | DWJC | NS | [15 empty] | NS as a representative # of DWJC samples were collected.
[6 empty] | Piping | N/F
[6 empty] | Mechanical | N/F
[6 empty] | Other | N/F | [17 empty] | No access above ceiling.
PE | 3002A, 3C02A | 3002 | Y | Office | 018 | Floor | Tile | Vinyl tile | Y | A | N | SF | 400 | - | - | S014 | 12' x 12' Brown with thick white and brown streaks | 5 | 0 | 0 | 0 | 0 | 0 | PLEL | No mastic analyzed.
[6 empty] | Wall |  | Concrete | NS | [15 empty] | NS as concrete is not suspect ACM.
[6 empty] | Ceiling | Fixed | Texture | N | [6 empty] | S015 | Texture
[6 empty] | Piping | N/F
[6 empty] | Mechanical | N/F
[6 empty] | Other | N/f | [17 empty] | No access above ceiling.
PE | 1017 | 1017 | Y | Office | 019 | Floor | Sheet Flooring | VSF | N | [6 empty] | S016 | Brown stone pattern | [6 empty] | PLEL | No mastic analyzed.
[6 empty] | Wall | Drywall | DWJC | N | [6 empty] | S017 | DWJC
[6 empty] | Ceiling | Acoustic tile | Lay-in T-bar | N | [6 empty] | S018 | 2' x 4' pinhole fleck
[6 empty] | Piping | N/F
[6 empty] | Mechanical | N/F
[6 empty] | Other | N/F
PE | 1016A | 1016 | Y | Office | 020 | Floor | Sheet Flooring | VSF | NS | [6 empty] | VS016 | Brown stone pattern | [6 empty] | PLEL | NS as the material was visually similar to S016. No mastic analyzed.
[6 empty] | Wall | Drywall | DWJC | NS | [15 empty] | NS as a representative # of DWJC samples were collected.
[6 empty] | Ceiling | Acoustic tile | Lay-in T-bar | NS | [6 empty] | VS018 | 2' x 4' pinhole fleck | [7 empty] | NS as the material was visually similar to S018.
[6 empty] | Piping | N/F
[6 empty] | Mechanical | N/F
[6 empty] | Other | N/F
PE |  |  | Y | New Addition, no room # | 021 | Floor | Sheet Flooring | VSF | NS | [6 empty] | VS016 | Brown stone pattern | [6 empty] | PLEL | NS as the material was visually similar to S016. No mastic analyzed.
[6 empty] | Wall | Drywall | DWJC | NS | [15 empty] | NS as a representative # of DWJC samples were collected.
[6 empty] | Ceiling | Acoustic tile | Lay-in T-bar | NS | [6 empty] | VS018 | 2' x 4' pinhole fleck | [7 empty] | NS as the material was visually similar to S018.
[6 empty] | Piping | N/F
[6 empty] | Mechanical | N/F
[6 empty] | Other | N/F
PE |  |  | Y | New Addition, no room # | 022 | Floor | Sheet Flooring | VSF | NS | [6 empty] | VS016 | Brown stone pattern | [6 empty] | PLEL | NS as the material was visually similar to S016. No mastic analyzed.
[6 empty] | Wall | Drywall | DWJC | NS | [15 empty] | NS as a representative # of DWJC samples were collected.
[6 empty] | Ceiling | Acoustic tile | Lay-in T-bar | NS | [6 empty] | VS018 | 2' x 4' pinhole fleck | [7 empty] | NS as the material was visually similar to S018.
[6 empty] | Piping | N/F
[6 empty] | Mechanical | N/F
[6 empty] | Other | N/F
PE | 1017D | 1017 | Y | Office | 023 | Floor |  | Concrete | NS | [14 empty] | PLEL | NS as concrete is not suspect ACM.
[6 empty] | Wall |  | Concrete | NS | [15 empty] | NS as concrete is not suspect ACM.
[6 empty] | Ceiling |  | Concrete | NS | [15 empty] | NS as concrete is not suspect ACM.
[6 empty] | Piping | Elbows/Fittings | Parging Cement | P | D | Y | EA | 15 | - | - | VS004 | Parging Cement | 30 | 0 | 0 | 0 | 0 | 0 |  | NS as the material was visually similar to S004.
[6 empty] | Mechanical | N/F
[6 empty] | Other | N/F
PE | 1017E | 1017 | Y | Office | 023 | Floor |  | Concrete | NS | [14 empty] | PLEL | NS as concrete is not suspect ACM.
[6 empty] | Wall |  | Concrete | NS | [15 empty] | NS as concrete is not suspect ACM.
[6 empty] | Ceiling |  | Concrete | NS | [15 empty] | NS as concrete is not suspect ACM.
[6 empty] | Piping | Elbows/Fittings | Parging Cement | P | D | Y | EA | 4 | - | - | VS004 | Parging Cement | 30 | 0 | 0 | 0 | 0 | 0 |  | NS as the material was visually similar to S004.
[6 empty] | Mechanical | N/F
[6 empty] | Other | N/F
PE | 1015A | 1015 | Y | Office | 024 | Floor |  | Concrete | NS | [14 empty] | PLEL | NS as concrete is not suspect ACM.
[6 empty] | Wall |  | Concrete | NS | [15 empty] | NS as concrete is not suspect ACM.
[6 empty] | Ceiling |  | Concrete | NS | [15 empty] | NS as concrete is not suspect ACM.
[6 empty] | Piping | Elbows/Fittings | Parging Cement | P | D | Y | EA | 7 | - | - | VS004 | Parging Cement | 30 | 0 | 0 | 0 | 0 | 0 |  | NS as the material was visually similar to S004.
[6 empty] | Mechanical | Ductwork | Tar Paper | N | [6 empty] | S019 | Tar Paper
[6 empty] | Other | N/F
PE | 1015C, 1015D, 1015E | 1015 | Y | Office | 025 | Floor |  | Concrete | NS | [14 empty] | PLEL | NS as concrete is not suspect ACM.
[6 empty] | Wall |  | Concrete | NS | [15 empty] | NS as concrete is not suspect ACM.
[6 empty] | Ceiling |  | Concrete | NS | [15 empty] | NS as concrete is not suspect ACM.
[6 empty] | Piping | Elbows/Fittings | Parging Cement | P | D | Y | EA | 16 | - | - | VS004 | Parging Cement | 30 | 0 | 0 | 0 | 0 | 0 |  | NS as the material was visually similar to S004.
[6 empty] | Mechanical | Ductwork | Tar Paper | NS | [6 empty] | VS019 | Tar Paper | [7 empty] | NS as the material was visually similar to S019
[6 empty] | Other | N/F
PE |  |  | Y | Hallway off room 1000 (no room #) | 026 | Floor |  | Concrete | NS | [14 empty] | PLEL | NS as concrete is not suspect ACM.
[6 empty] | Wall |  | Concrete | NS | [15 empty] | NS as concrete is not suspect ACM.
[6 empty] | Ceiling |  | Concrete | NS | [15 empty] | NS as concrete is not suspect ACM.
[6 empty] | Piping | Elbows/Fittings | Parging Cement | P | D | Y | EA | 4 | - | - | VS004 | Parging Cement | 30 | 0 | 0 | 0 | 0 | 0 |  | NS as the material was visually similar to S004.
[6 empty] | Mechanical | N/F
[6 empty] | Other | N/F
PE | 1C01 |  | Y | Hallway | 027 | Floor |  | Concrete | NS | [14 empty] | PLEL | NS as concrete is not suspect ACM.
[6 empty] | Wall |  | Concrete | NS | [15 empty] | NS as concrete is not suspect ACM.
[6 empty] | Ceiling | Fixed | Plaster | Y | A | N | Sf | 1000 | - | - | S021 | Plaster | 1 | 0 | 0 | 0 | 0 | 0 |  | base sample is acm
[6 empty] | Piping | Elbows/Fittings | Parging Cement | P | D | Y | EA | 25 | 5 | - | VS004 | Parging Cement | 30 | 0 | 0 | 0 | 0 | 0 |  | NS as the material was visually similar to S004.
[6 empty] | Mechanical | N/F
[6 empty] | Other | Straight Run | Tar Paper | N | [6 empty] | S020 | Tar Paper
PE | 2015 | 2015 | Y | Office | 030 | Floor |  | Concrete | NS | [14 empty] | PLEL | NS as concrete is not suspect ACM.
[6 empty] | Wall | Fixed | Plaster | Y | A | N | SF | 2700 | - | - | S023 | Plaster | 1 | 0 | 0 | 0 | 0 | 0 |  | base sample is acm
[6 empty] | Ceiling | Fixed | Stucco | Y | A | Y | SF | 2700 | - | - | S022 | Stucco | 5 | 0 | 0 | 0 | 0 | 0
[6 empty] | Piping | N/F
[6 empty] | Mechanical | N/F
[6 empty] | Other | N/F
PE | 2008B | 2008 | Y | Office | 031 | Floor |  | Carpet | NS | [14 empty] | PLEL | NS as carpet is not suspect ACM.
[6 empty] | Wall |  | Concrete | NS | [15 empty] | NS as concrete is not suspect ACM.
[6 empty] | Ceiling |  | Wood Fibre | NS | [15 empty] | NS as wood fibre is not suspect ACM.
[6 empty] | Piping | N/F
[6 empty] | Mechanical | N/F
[6 empty] | Other | N/F
PE | 2008A | 2008 | Y | Office | 032 | Floor |  | Carpet | NS | [14 empty] | PLEL | NS as carpet is not suspect ACM.
[6 empty] | Wall |  | Concrete | NS | [15 empty] | NS as concrete is not suspect ACM.
[6 empty] | Ceiling |  | Wood Fibre | NS | [15 empty] | NS as wood fibre is not suspect ACM.
[6 empty] | Piping | N/F
[6 empty] | Mechanical | N/F
[6 empty] | Other | N/F
PE | 2008 | 2008 | Y | Office | 033 | Floor |  | Carpet | NS | [14 empty] | PLEL | NS as carpet is not suspect ACM.
[6 empty] | Wall |  | Concrete | NS | [15 empty] | NS as concrete is not suspect ACM.
[6 empty] | Ceiling |  | Wood Fibre | NS | [15 empty] | NS as wood fibre is not suspect ACM.
[6 empty] | Piping | N/F
[6 empty] | Mechanical | N/F
[6 empty] | Other | N/F
PE | 2007C | 2007 | Y | Office | 034 | Floor |  | Carpet | NS | [14 empty] | PLEL | NS as carpet is not suspect ACM.
[6 empty] | Wall | Drywall | DWJC | N | [6 empty] | S024 | DWJC
[6 empty] | Ceiling |  | Wood Fibre | NS | [15 empty] | NS as wood fibre is not suspect ACM.
[6 empty] | Piping | N/F
[6 empty] | Mechanical | N/F
[6 empty] | Other | N/F
PE | 2007B | 2007 | Y | Office | 035 | Floor | Sheet Flooring | VSF | N | [6 empty] | S025 | Light brown | [6 empty] | PLEL | No mastic analyzed.
[6 empty] | Wall | Drywall | DWJC | NS | [15 empty] | NS as a representative # of DWJC samples were collected.
[6 empty] | Ceiling | Acoustic tile | Lay-in T-bar | N | [6 empty] | S027 | 2' x 4' pinhole small fleck
[6 empty] | Piping | N/F
[6 empty] | Mechanical | N/F
[6 empty] | Other | Structure | Fireproofing | N | [6 empty] | S026 | Fireproofing
PE | 2007A | 2007 | Y | Office | 036 | Floor | Sheet Flooring | VSF | NS | [6 empty] | VS025 | Light brown | [6 empty] | PLEL | NS as the material was visually similar to S025
[6 empty] | Wall | Drywall | DWJC | NS | [15 empty] | NS as a representative # of DWJC samples were collected.
[6 empty] | Ceiling | Acoustic tile | Lay-in T-bar | NS | [6 empty] | VS027 | 2' x 4' pinhole small fleck | [7 empty] | NS as the material was visually similar to S027
[6 empty] | Piping | N/F
[6 empty] | Mechanical | N/F
[6 empty] | Other | Structure | Fireproofing | NS | [6 empty] | VS026 | Fireproofing | [7 empty] | NS as the material was visually similar to S026
PE | 2007 | 2007 | Y | Office | 037 | Floor |  | Carpet | NS | [14 empty] | PLEL | NS as carpet is not suspect ACM.
[6 empty] | Wall | Drywall | DWJC | NS | [15 empty] | NS as a representative # of DWJC samples were collected.
[6 empty] | Ceiling | Acoustic tile | Lay-in T-bar | NS | [6 empty] | VS027 | 2' x 4' pinhole small fleck | [7 empty] | NS as the material was visually simlar to S027
[6 empty] | Piping | N/F
[6 empty] | Mechanical | N/F
[6 empty] | Other | Structure | Fireproofing | NS | [6 empty] | VS026 | Fireproofing | [7 empty] | NS as the material was visually similar to S026
PE | 2006B | 2006 | Y | Office | 038 | Floor |  | Carpet | NS | [14 empty] | PLEL | NS as carpet is not suspect ACM.
[6 empty] | Wall | Drywall | DWJC | NS | [15 empty] | NS as a representative # of DWJC samples were collected.
[6 empty] | Ceiling | Acoustic tile | Lay-in T-bar | NS | [6 empty] | VS027 | 2' x 4' pinhole small fleck | [7 empty] | NS as the material was visually simlar to S027
[6 empty] | Piping | N/F
[6 empty] | Mechanical | N/F
[6 empty] | Other | N/F
PE | 2006A | 2006 | Y | Office | 039 | Floor |  | Carpet | NS | [14 empty] | PLEL | NS as carpet is not suspect ACM.
[6 empty] | Wall | Drywall | DWJC | NS | [15 empty] | NS as a representative # of DWJC samples were collected.
[6 empty] | Ceiling | Acoustic tile | Lay-in T-bar | NS | [6 empty] | VS027 | 2' x 4' pinhole small fleck | [7 empty] | NS as the material was visually simlar to S027
[6 empty] | Piping | N/F
[6 empty] | Mechanical | N/F
[6 empty] | Other | N/F
PE | 2006 | 2006 | Y | Office | 040 | Floor |  | Carpet | NS | [14 empty] | PLEL | NS as carpet is not suspect ACM.
[6 empty] | Wall | Drywall | DWJC | NS | [15 empty] | NS as a representative # of DWJC samples were collected.
[6 empty] | Ceiling | Acoustic tile | Lay-in T-bar | NS | [6 empty] | VS027 | 2' x 4' pinhole small fleck | [7 empty] | NS as the material was visually simlar to S027
[6 empty] | Piping | N/F
[6 empty] | Mechanical | N/F
[6 empty] | Other | Structure | Fireproofing | N | [6 empty] | S028 | Fibrous Fireproofing
PE | 2005B | 2005 | Y | Office | 041 | Floor |  | Carpet | NS | [14 empty] | PLEL | NS as carpet is not suspect ACM.
[6 empty] | Wall | Drywall | DWJC | NS | [15 empty] | NS as a representative # of DWJC samples were collected.
[6 empty] | Ceiling | Acoustic tile | Lay-in T-bar | NS | [6 empty] | VS027 | 2' x 4' pinhole small fleck | [7 empty] | NS as the material was visually simlar to S027
[6 empty] | Piping | N/F
[6 empty] | Mechanical | N/F
[6 empty] | Other | Structure | Fireproofing | NS | [6 empty] | VS028 | Fibrous Fireproofing | [7 empty] | NS as the material was visually similar to S028
PE | 2005A | 2005 | Y | Office | 042 | Floor |  | Carpet | NS | [14 empty] | PLEL | NS as carpet is not suspect ACM.
[6 empty] | Wall | Drywall | DWJC | NS | [15 empty] | NS as a representative # of DWJC samples were collected.
[6 empty] | Ceiling | Acoustic tile | Lay-in T-bar | NS | [6 empty] | VS027 | 2' x 4' pinhole small fleck | [7 empty] | NS as the material was visually simlar to S027
[6 empty] | Piping | N/F
[6 empty] | Mechanical | N/F
[6 empty] | Other | Structure | Fireproofing | NS | [6 empty] | VS028 | Fibrous Fireproofing | [7 empty] | NS as the material was visually similar to S028
PE | 2005 | 2005 | Y | Office | 043 | Floor |  | Carpet | NS | [14 empty] | PLEL | NS as carpet is not suspect ACM.
[6 empty] | Wall | Drywall | DWJC | NS | [15 empty] | NS as a representative # of DWJC samples were collected.
[6 empty] | Ceiling | Acoustic tile | Lay-in T-bar | NS | [6 empty] | VS027 | 2' x 4' pinhole small fleck | [7 empty] | NS as the material was visually simlar to S027
[6 empty] | Piping | N/F
[6 empty] | Mechanical | N/F
[6 empty] | Other | Structure | Fireproofing | NS | [6 empty] | VS028 | Fibrous Fireproofing | [7 empty] | NS as the material was visually similar to S028
PE | 2003 | 2003 | Y | Office | 044 | Floor | Tile | Vinyl tile | NS | [6 empty] | VS002 | 12' x 12' White with black streaks | [6 empty] | PLEL | NS as the material was visually similar to S002
[6 empty] | Floor | Tile | Tile mastic | NS | [6 empty] | VS002 | 12' x 12' White with black streaks | [7 empty] | NS as the material was visually similar to S002
[6 empty] | Wall | Drywall | DWJC | NS | [15 empty] | NS as a representative # of DWJC samples were collected.
[6 empty] | Ceiling | Drywall | DWJC | NS | [15 empty] | NS as a representative # of DWJC samples were collected.
[6 empty] | Piping | N/F
[6 empty] | Mechanical | N/F
[6 empty] | Other | N/F | [17 empty] | No access above ceiling.
PE | 2001 | 2001 | Y | Office | 045 | Floor | [17 empty] | PLEL
Wall
Ceiling
[6 empty] | Piping | N/F
[6 empty] | Mechanical | N/F
[6 empty] | Other | N/F | [17 empty] | All new materials
PE | 2002 | 2002 | Y | Office | 046 | Floor | Tile | Vinyl tile | Y | A | N | Sf | 200 | - | - | S029 | 12' x 12' Brown with thick white streak | 5 | 0 | 0 | 0 | 0 | 0 | PLEL
[6 empty] | Floor | Tile | Tile mastic | Y | D | N | SF | 200 | - | - | S029 | 12' x 12' Brown with thivk white streak | 8 | 0 | 0 | 0 | 0 | 0
[6 empty] | Wall | Drywall | DWJC | N | [6 empty] | S030 | DWJC
[6 empty] | Ceiling | Drywall | DWJC | NS | [15 empty] | NS as a representative # of DWJC samples were collected.
[6 empty] | Piping | N/F
[6 empty] | Mechanical | N/F
[6 empty] | Other | N/F | [17 empty] | No access above ceiling.
PE | 2027 | 2027 | Y | Office | 047 | Floor |  | Carpet | NS | [14 empty] | PLEL | NS as carpet is not suspect ACM.
[6 empty] | Wall |  | Concrete | NS | [15 empty] | NS as concrete is not suspect ACM.
[6 empty] | Ceiling | Drywall | DWJC | NS | [15 empty] | NS as a representative # of DWJC samples were collected.
[6 empty] | Piping | N/F
[6 empty] | Mechanical | N/F
[6 empty] | Other | N/F | [17 empty] | No access above ceiling.
PE | 2026 | 2026 | Y | Office | 048 | Floor |  | Carpet | NS | [14 empty] | PLEL | NS as carpet is not suspect ACM.
[6 empty] | Wall |  | Concrete | NS | [15 empty] | NS as concrete is not suspect ACM.
[6 empty] | Ceiling | Drywall | DWJC | NS | [15 empty] | NS as a representative # of DWJC samples were collected.
[6 empty] | Piping | N/F
[6 empty] | Mechanical | N/F
[6 empty] | Other | N/F | [17 empty] | No access above ceiling.
PE | 2025 | 2025 | Y | Office | 049 | Floor | Sheet Flooring | VSF | NS | [6 empty] | VS013 | Brown with green and pink mottles | [6 empty] | PLEL | NS as the material was visually similar to S013.
[6 empty] | Wall |  | Concrete | NS | [15 empty] | NS as concrete is not suspect ACM.
[6 empty] | Ceiling | Drywall | DWJC | NS | [15 empty] | NS as a representative # of DWJC samples were collected.
[6 empty] | Piping | N/F
[6 empty] | Mechanical | N/F
[6 empty] | Other | N/F | [17 empty] | No access above ceiling.
PE | 2024 | 2024 | Y | Office | 050 | Floor |  | Carpet | NS | [14 empty] | PLEL | NS as carpet is not suspect ACM.
[6 empty] | Wall |  | Concrete | NS | [15 empty] | NS as concrete is not suspect ACM.
[6 empty] | Ceiling | Fixed | Stucco | Y | A | Y | SF | 160 | - | - | S031 | Stucco | 5 | 0 | 0 | 0 | 0 | 0
[6 empty] | Piping | N/F
[6 empty] | Mechanical | N/F
[6 empty] | Other | N/F | [17 empty] | No access above ceiling.
PE | 2023A | 2023 | Y | Office | 051 | Floor |  | Carpet | NS | [14 empty] | PLEL | NS as carpet is not suspect ACM.
[6 empty] | Wall |  | Concrete | NS | [15 empty] | NS as concrete is not suspect ACM.
[6 empty] | Ceiling | Fixed | Stucco | P | A | Y | SF | 160 | - | - | VS031 | Stucco | 5 | 0 | 0 | 0 | 0 | 0 |  | NS as the material was visually similar to S031
[6 empty] | Piping | N/F
[6 empty] | Mechanical | N/F
[6 empty] | Other | N/F | [17 empty] | No access above ceiling.
PE | 2023 | 2023 | Y | Office | 052 | Floor |  | Carpet | NS | [14 empty] | PLEL | NS as carpet is not suspect ACM.
[6 empty] | Wall |  | Concrete | NS | [15 empty] | NS as concrete is not suspect ACM.
[6 empty] | Ceiling | Fixed | Stucco | P | A | Y | SF | 160 | - | - | VS031 | Stucco | 5 | 0 | 0 | 0 | 0 | 0 |  | NS as the material was visually similar to S031
[6 empty] | Piping | N/F
[6 empty] | Mechanical | N/F
[6 empty] | Other | N/F | [17 empty] | No access above ceiling.
PE | 2022B | 2022 | Y | Office | 053 | Floor |  | Carpet | NS | [14 empty] | PLEL | NS as carpet is not suspect ACM.
[6 empty] | Wall |  | Concrete | NS | [15 empty] | NS as concrete is not suspect ACM.
[6 empty] | Ceiling | Fixed | Stucco | P | A | Y | SF | 160 | - | - | VS031 | Stucco | 5 | 0 | 0 | 0 | 0 | 0 |  | NS as the material was visually similar to S031
[6 empty] | Piping | N/F
[6 empty] | Mechanical | N/F
[6 empty] | Other | N/F | [17 empty] | No access above ceiling.
PE | 2022A | 2022 | Y | Office | 054 | Floor |  | Carpet | NS | [14 empty] | PLEL | NS as carpet is not suspect ACM.
[6 empty] | Wall |  | Concrete | NS | [15 empty] | NS as concrete is not suspect ACM.
[6 empty] | Ceiling | Fixed | Stucco | P | A | Y | SF | 160 | - | - | VS031 | Stucco | 5 | 0 | 0 | 0 | 0 | 0 |  | NS as the material was visually similar to S031
[6 empty] | Piping | N/F
[6 empty] | Mechanical | N/F
[6 empty] | Other | N/F | [17 empty] | No access above ceiling.
PE | 2022 | 2022 | Y | Elevator | 055 | Floor |  | Carpet | NS | [14 empty] | PLEL | NS as carpet is not suspect ACM.
[6 empty] | Wall | Drywall | DWJC | NS | [15 empty] | NS as a representative # of DWJC samples were collected.
[6 empty] | Ceiling | Acoustic tile | Lay-in T-bar | N | [6 empty] | S032 | 2' x 2' pinhole small fleck
[6 empty] | Piping | N/F
[6 empty] | Mechanical | N/F
[6 empty] | Other | N/F
PE | 2020 | 2020 | Y | Office | 056 | Floor |  | Carpet | NS | [14 empty] | PLEL | NS as carpet is not suspect ACM.
[6 empty] | Wall | Drywall | DWJC | NS | [15 empty] | NS as a representative # of DWJC samples were collected.
[6 empty] | Ceiling | Acoustic tile | Lay-in T-bar | NS | [6 empty] | VS032 | 2' x 2' pinhole small fleck | [7 empty] | NS as the material was visually similar to S032
[6 empty] | Piping | N/F
[6 empty] | Mechanical | N/F
[6 empty] | Other | N/F
PE | 2020B | 2020 | Y | Office | 057 | Floor | Sheet Flooring | VSF | N | [6 empty] | S033 | Brown with grey mottles | [6 empty] | PLEL | No mastic analyzed.
[6 empty] | Floor |  | Concrete | NS | [15 empty] | NS as concrete is not suspect ACM.
[6 empty] | Wall | Acoustic tile | Lay-in T-bar | NS | [6 empty] | VS032 | 2' x 2' pinhole small fleck | [7 empty] | NS as the material was visually similar to S032.
[6 empty] | Ceiling | N/F
[6 empty] | Piping | N/F
[6 empty] | Mechanical | N/F
[6 empty] | Other | N/F
PE | 2020C | 2020 | Y | Office | 058 | Floor | Sheet Flooring | VSF | NS | [6 empty] | VS033 | Brown with grey mottles | [6 empty] | PLEL | NS as the material was visually similar to S033
[6 empty] | Floor |  | Concrete | NS | [15 empty] | NS as concrete is not suspect ACM.
[6 empty] | Wall | Acoustic tile | Lay-in T-bar | NS | [6 empty] | VS032 | 2' x 2' pinhole small fleck | [7 empty] | NS as the material was visually similar to S032.
[6 empty] | Ceiling | N/F
[6 empty] | Piping | N/F
[6 empty] | Mechanical | N/F
[6 empty] | Other | N/F
PE | 3013 | 3013 | Y | Office | 059 | Floor | Tile | Vinyl tile | Y | A | N | SF | 15 | - | - | S034 | 12' x 12' Brown with thick brown and white streaks | 3 | 0 | 0 | 0 | 0 | 0 | PLEL
[6 empty] | Floor | Tile | Tile mastic | N | [6 empty] | S034 | 12' x 12' Brown with thick brown and white streaks
[6 empty] | Wall |  | Concrete | NS | [15 empty] | NS as concrete is not suspect ACM.
[6 empty] | Ceiling | Fixed | Plaster | P | [6 empty] | S035 | Plaster | [7 empty] | S035 was negative but plaster is to be presumed to be ACM
[6 empty] | Piping | N/F
[6 empty] | Mechanical | N/F
[6 empty] | Other | N/F
PE | 2011A | 2011 | Y | Office | 060 | Floor | Sheet Flooring | VSF | NS | [6 empty] | VS013 | Brown with green and pink mottles | [6 empty] | PLEL | NS as the material was visually similar to S013.
[6 empty] | Wall |  | Concrete | NS | [15 empty] | NS as concrete is not suspect ACM.
[6 empty] | Ceiling | Drywall | DWJC | NS | [15 empty] | NS as a representative # of DWJC samples were collected.
[6 empty] | Piping | N/F
[6 empty] | Mechanical | N/F
[6 empty] | Other | N/F
PE | 3003 | 3003 | Y | Office | 061 | Floor |  | Carpet | NS | [14 empty] | PLEL | NS as carpet is not suspect ACM.
[6 empty] | Wall |  | Concrete | NS | [15 empty] | NS as concrete is not suspect ACM.
[6 empty] | Ceiling | Drywall | DWJC | NS | [15 empty] | NS as a representative # of DWJC samples were collected.
[6 empty] | Piping | N/F
[6 empty] | Mechanical | N/F
[6 empty] | Other | N/F
PE | 2003B | 2003 | Y | Office | 062 | Floor | Sheet Flooring | VSF | N | [6 empty] | S036 | Green | [6 empty] | PLEL | No mastic analyzed.
[6 empty] | Wall |  | Concrete | NS | [15 empty] | NS as concrete is not suspect ACM.
[6 empty] | Ceiling | Acoustic tile | Lay-in T-bar | NS | [6 empty] | VS027 | 2' x 4' pinhole small fleck | [7 empty] | NS as the material was visually similar to S027.
[6 empty] | Piping | N/F
[6 empty] | Mechanical | N/F
[6 empty] | Other | N/F
PE | 1011, 1009 | 1011 1009 | Y | Office | 063 | Floor |  | Wood | NS | [14 empty] | PLEL | NS as wood is not suspect ACM.
[6 empty] | Wall | Drywall | DWJC | NS | [15 empty] | NS as a representative # of DWJC samples were collected.
[6 empty] | Ceiling | Acoustic tile | Lay-in T-bar | NS | [6 empty] | VS027 | 2' x 4' pinhole small fleck | [7 empty] | NS as the material was visually similar to S027.
[6 empty] | Piping | N/F
[6 empty] | Mechanical | N/F
[6 empty] | Other | N/F
PE | 1010 | 1010 | Y | Office | 064 | Floor |  | Concrete | NS | [14 empty] | PLEL | NS as concrete is not suspect ACM.
[6 empty] | Wall |  | Concrete | NS | [15 empty] | NS as concrete is not suspect ACM.
[6 empty] | Ceiling |  | Concrete | NS | [15 empty] | NS as concrete is not suspect ACM.
[6 empty] | Piping | Elbows/Fittings | Parging Cement | P | D | Y | EA | 11 | - | - | VS004 | Parging Cement | 30 | 0 | 0 | 0 | 0 | 0 |  | NS as the material was visually similar to S004.
[6 empty] | Mechanical | N/F
[6 empty] | Other | N/F
PE | 1004 | 1004 | Y | Office | 065 | Floor |  | Concrete | NS | [14 empty] | PLEL | NS as concrete is not suspect ACM.
[6 empty] | Wall |  | Concrete | NS | [15 empty] | NS as concrete is not suspect ACM.
[6 empty] | Ceiling |  | Concrete | NS | [15 empty] | NS as concrete is not suspect ACM.
[6 empty] | Piping | Elbows/Fittings | Parging Cement | P | D | Y | EA | 14 | - | - | VS004 | Parging Cement | 30 | 0 | 0 | 0 | 0 | 0 |  | NS as the material was visually similar to S004.
[6 empty] | Mechanical | N/F
[6 empty] | Other | N/F
PE | 1008 | 1008 | Y | Office | 066 | Floor | Sheet Flooring | VSF | N | [6 empty] | S037 | Pink speckled pattern | [6 empty] | PLEL
[6 empty] | Wall |  | Concrete | NS | [15 empty] | NS as concrete is not suspect ACM.
[6 empty] | Ceiling | Acoustic tile | Lay-in T-bar | NS | [6 empty] | VS027 | 2' x 4' pinhole small fleck | [7 empty] | NS as the material was visually similar to s027.
[6 empty] | Piping | N/F
[6 empty] | Mechanical | N/F
[6 empty] | Other | N/F
PE | 1020 | 1020 | Y | Office | 067 | Floor | Sheet Flooring | VSF | N | [6 empty] | S038 | Green speckled | [6 empty] | PLEL
[6 empty] | Floor | Sheet Flooring | VFT Mastic | N | [6 empty] | S038 | Green speckled
[6 empty] | Wall |  | Concrete | NS | [15 empty] | NS as concrete is not suspect ACM.
[6 empty] | Ceiling | Acoustic tile | Lay-in T-bar | NS | [6 empty] | VS027 | 2' x 4' pinhole small fleck | [7 empty] | NS as the material was visually similar to s027.
[6 empty] | Piping | N/F
[6 empty] | Mechanical | N/F
[6 empty] | Other | N/F
PE | 1019 | 1019 | Y | Office | 068 | Floor | Sheet Flooring | VSF | NS | [6 empty] | VS037 | Pink speckled pattern | [6 empty] | PLEL | NS as the material was visually similar to S037.
[6 empty] | Wall |  | Concrete | NS | [15 empty] | NS as concrete is not suspect ACM.
[6 empty] | Ceiling | Acoustic tile | Lay-in T-bar | NS | [6 empty] | VS027 | 2' x 4' pinhole small fleck | [7 empty] | NS as the material was visually similar to s027.
[6 empty] | Piping | N/F
[6 empty] | Mechanical | N/F
[6 empty] | Other | N/F
PE | 1016 | 1016 | Y | Office | 069 | Floor | Tile | Vinyl tile | NS | [6 empty] | VS002 | 12' x 12' White with black streaks | [6 empty] | PLEL | NS as the material was visually similar to S002.
[6 empty] | Floor | Tile | Tile mastic | NS | [6 empty] | VS002 | 12' x 12' White with black streaks | [7 empty] | NS as the material was visually similar to S002
[6 empty] | Wall |  | Concrete | NS | [15 empty] | NS as concrete is not suspect ACM.
[6 empty] | Ceiling | Acoustic tile | Lay-in T-bar | NS | [6 empty] | VS027 | 2' x 4' pinhole small fleck | [7 empty] | NS as the material was visually similar to s027.
[6 empty] | Piping | N/F
[6 empty] | Mechanical | N/F
[6 empty] | Other | N/F
PE | 1016A | 1016 | Y | Office | 070 | Floor |  | Concrete | NS | [14 empty] | PLEL | NS as concrete is not suspect ACM.
[6 empty] | Wall |  | Concrete | NS | [15 empty] | NS as concrete is not suspect ACM.
[6 empty] | Ceiling |  | Concrete | NS | [15 empty] | NS as concrete is not suspect ACM.
[6 empty] | Piping | Elbows/Fittings | Parging Cement | P | D | Y | EA | 26 | - | - | VS004 | Parging Cement | 30 | 0 | 0 | 0 | 0 | 0 |  | NS as the material was visually similar to S004.
[6 empty] | Mechanical | N/F
[6 empty] | Other | N/F
PE | 2014 - 2014A | 2014 | Y | Office | 071 | Floor | Sheet Flooring | VSF | N | [6 empty] | S039 | Green with white | [6 empty] | PLEL
[6 empty] | Floor | Sheet Flooring | VFT Mastic | N | [6 empty] | S039 | Green with white
[6 empty] | Wall | Drywall | DWJC | N | [6 empty] | S040 | DWJC
[6 empty] | Ceiling | Acoustic tile | Lay-in T-bar | NS | [6 empty] | VS007 | 2' x 2' mottled | [7 empty] | NS as the material was visually similar to S007.
[6 empty] | Piping | N/F
[6 empty] | Mechanical | N/F
[6 empty] | Other | N/F
PE | 2000, 2000A, 2000B | 2000 | Y | Office | 072 | Floor |  | Wood | NS | [14 empty] | PLEL
[6 empty] | Wall |  | Concrete | NS | [15 empty] | NS as concrete is not suspect ACM.
[6 empty] | Ceiling |  | Steel | NS | [15 empty] | NS as steel is not suspect ACM.
[6 empty] | Piping | Elbows/Fittings | Parging Cement | P | D | Y | EA | 10 | 2 | - | VS004 | Parging Cement | 30 | 0 | 0 | 0 | 0 | 0 |  | NS as the material was visually similar to S004. | .
[6 empty] | Mechanical | N/F
[6 empty] | Other | Fire Door | Core Material | N | [6 empty] | S041 | Fire Door Core
PE | 4002 | 4002 | Y | Office | 072A | Floor |  | Concrete | NS | [14 empty] | PLEL | NS as concrete is not suspect ACM.
[6 empty] | Wall |  | Concrete | NS | [15 empty] | NS as concrete is not suspect ACM.
[6 empty] | Ceiling |  | Steel | NS | [15 empty] | NS as steel is not suspect ACM.
[6 empty] | Piping | N/F
[6 empty] | Mechanical | N/F
[6 empty] | Other | N/F
PE | 2C01 |  | Y | Hallway | 073 | Floor |  | Terazzo | NS | [14 empty] | PLEL | NS as terazzo is not suspect ACM
[6 empty] | Wall |  | Concrete | NS | [15 empty] | NS as concrete is not suspect ACM.
[6 empty] | Ceiling | Fixed | Stucco | Y | A | Y | SF | 1600 | - | - | S042 | Texture | 5 | 0 | 0 | 0 | 0 | 0
[6 empty] | Piping | N/F
[6 empty] | Mechanical | N/F
[6 empty] | Other | N/F | [17 empty] | No access above ceiling.
PE | 2028 | 2028 | Y | Office | 074 | Floor | Tile | Vinyl tile | P | A | N | Sf | 2000 | - | - | VS029 | 9' x 9' Brown with white streaks | 5 | 0 | 0 | 0 | 0 | 0 | PLEL | NS as the material was visually similar to S029.
[6 empty] | Floor | Tile | Tile mastic | P | D | N | SF | 2000 | - | - | VS029 | 9' x 9' Brown with white streaks | 8 | 0 | 0 | 0 | 0 | 0 |  | NS as the material was visually similar to S029.
[6 empty] | Wall |  | Concrete | NS | [15 empty] | NS as concrete is not suspect ACM.
[6 empty] | Ceiling | Fixed | Stucco | NS | [6 empty] | VS043 | Stucco | [7 empty] | NS as the material was visually similar to S043.
[6 empty] | Piping | N/F
[6 empty] | Mechanical | N/F
[6 empty] | Other | N/F
PE | 2C02 |  | Y | Hallway | 075 | Floor | Tile | Vinyl tile | P | A | N | Sf | 2000 | - | - | VS029 | 9' x 9' Brown with white streaks | 5 | 0 | 0 | 0 | 0 | 0 | PLEL | NS as the material was visually similar to S029.
[6 empty] | Floor | Tile | Tile mastic | P | D | N | SF | 2000 | - | - | VS029 | 9' x 9' Brown with white streaks | 8 | 0 | 0 | 0 | 0 | 0 |  | NS as the material was visually similar to S029.
[6 empty] | Wall |  | Concrete | NS | [15 empty] | NS as concrete is not suspect ACM.
[6 empty] | Ceiling | Fixed | Stucco | NS | [6 empty] | VS043 | Stucco | [7 empty] | NS as the material was visually similar to S043.
[6 empty] | Piping | Elbows/Fittings | Parging Cement | P | D | Y | EA | 16 | - | - | VS004 | Parging Cement | 30 | 0 | 0 | 0 | 0 | 0 |  | NS as the material was visually similar to S004.
[6 empty] | Mechanical | N/F
[6 empty] | Other | N/F
PE | 2C06 |  | Y | Hallway | 076 | Floor | Tile | Vinyl tile | P | A | N | Sf | 2000 | - | - | VS029 | 9' x 9' Brown with white streaks | 5 | 0 | 0 | 0 | 0 | 0 | PLEL | NS as the material was visually similar to S029.
[6 empty] | Floor | Tile | Tile mastic | P | D | N | SF | 2000 | - | - | VS029 | 9' x 9' Brown with white streaks | 8 | 0 | 0 | 0 | 0 | 0 |  | NS as the material was visually similar to S029.
[6 empty] | Wall |  | Concrete | NS | [15 empty] | NS as concrete is not suspect ACM.
[6 empty] | Ceiling | Fixed | Stucco | N | [6 empty] | S043 | Stucco
[6 empty] | Piping | Elbows/Fittings | Parging Cement | P | D | Y | EA | 8 | 4 | - | VS004 | Parging Cement | 30 | 0 | 0 | 0 | 0 | 0 |  | NS as the material was visually similar to S004.
[6 empty] | Mechanical | N/F
[6 empty] | Other | Fixed Ceiling | Plaster | P | [6 empty] | S044 | Plaster | [7 empty] | S044 was negative but plaster is to be presumed to be ACM
PE | 2015 | 2015 | Y | Office | 077 | Floor |  | Terazzo | NS |  |  |  | - | [10 empty] | PLEL | NS as terazzo is not suspect ACM
[6 empty] | Wall |  | Concrete | NS | [15 empty] | NS as concrete is not suspect ACM.
[6 empty] | Ceiling | Drywall | DWJC | NS | [15 empty] | NS as a representative # of DWJC samples were collected.
[6 empty] | Piping | N/F
[6 empty] | Mechanical | N/F
[6 empty] | Other | N/F | [17 empty] | No access above ceiling.
PE | 2V08 |  | Y | Corridor | 078 | Floor | Sheet Flooring | Rubber | NS |  |  |  | - | [10 empty] | PLEL | NS as rubber is not suspect Acm.
[6 empty] | Wall |  | Concrete | NS | [15 empty] | NS as concrete is not suspect ACM.
[6 empty] | Ceiling | Drywall | DWJC | NS | [15 empty] | NS as a representative # of DWJC samples were collected.
[6 empty] | Piping | N/F
[6 empty] | Mechanical | N/F
[6 empty] | Other | N/F | [17 empty] | No access above ceiling.
PE | 2C05 |  | Y | Hallway | 079 | Floor | Tile | Vinyl tile | P | A | N | Sf | 2000 | - | - | VS029 | 9' x 9' Brown with white streaks | 5 | 0 | 0 | 0 | 0 | 0 | PLEL | NS as the material was visually similar to S029.
[6 empty] | Floor | Tile | Tile mastic | P | D | N | SF | 2000 | - | - | VS029 | 9' x 9' Brown with white streaks | 8 | 0 | 0 | 0 | 0 | 0 |  | NS as the material was visually similar to S029.
[6 empty] | Wall |  | Concrete | NS | [15 empty] | NS as concrete is not suspect ACM.
[6 empty] | Ceiling | Fixed | Stucco | NS | [6 empty] | VS043 | Stucco | [7 empty] | NS as the material was visually similar to S043.
[6 empty] | Piping | N/F
[6 empty] | Mechanical | N/F
[6 empty] | Other | N/F
PE | 2C04 |  | Y | Hallway | 080 | Floor | Tile | Vinyl tile | P | A | N | Sf | 2000 | - | - | VS029 | 9' x 9' Brown with white streaks | 5 | 0 | 0 | 0 | 0 | 0 | PLEL | NS as the material was visually similar to S029.
[6 empty] | Floor | Tile | Tile mastic | P | D | N | SF | 2000 | - | - | VS029 | 9' x 9' Brown with white streaks | 8 | 0 | 0 | 0 | 0 | 0 |  | NS as the material was visually similar to S029.
[6 empty] | Wall |  | Concrete | NS | [15 empty] | NS as concrete is not suspect ACM.
[6 empty] | Ceiling | Fixed | Stucco | NS | [6 empty] | VS043 | Stucco | [7 empty] | NS as the material was visually similar to S043.
[6 empty] | Piping | Elbows/Fittings | Parging Cement | P | D | Y | EA | - | 20 | 1 | VS004 | Parging Cement | 30 | 0 | 0 | 0 | 0 | 0 |  | NS as the material was visually similar to S004.
[6 empty] | Mechanical | N/F
[6 empty] | Other | N/F
PE | 2011 | 2011 | Y | Office | 081 | Floor |  | Terazzo | NS |  |  |  | - | [10 empty] | PLEL | NS as terazzo is not suspect ACM
[6 empty] | Wall |  | Concrete | NS | [15 empty] | NS as concrete is not suspect ACM.
[6 empty] | Ceiling | Drywall | DWJC | NS | [15 empty] | NS as a representative # of DWJC samples were collected.
[6 empty] | Piping | N/F
[6 empty] | Mechanical | N/F
[6 empty] | Other | N/F | [17 empty] | No access above ceiling.
PE | 2011B | 2011 | Y | Office | 082 | Floor |  | Terazzo | NS |  |  |  | - | [10 empty] | PLEL | NS as terazzo is not suspect ACM
[6 empty] | Wall |  | Concrete | NS | [15 empty] | NS as concrete is not suspect ACM.
[6 empty] | Ceiling | Drywall | DWJC | NS | [15 empty] | NS as a representative # of DWJC samples were collected.
[6 empty] | Piping | N/F
[6 empty] | Mechanical | N/F
[6 empty] | Other | N/F | [17 empty] | No access above ceiling.
PE | 2011C | 2011 | Y | Office | 083 | Floor |  | Terazzo | NS |  |  |  | - | [10 empty] | PLEL | NS as terazzo is not suspect ACM
[6 empty] | Wall |  | Concrete | NS | [15 empty] | NS as concrete is not suspect ACM.
[6 empty] | Ceiling | Drywall | DWJC | NS | [15 empty] | NS as a representative # of DWJC samples were collected.
[6 empty] | Piping | N/F
[6 empty] | Mechanical | N/F
[6 empty] | Other | N/F | [17 empty] | No access above ceiling.
PE | 2C03 |  | Y | Hallway | 084 | Floor | Tile | Vinyl tile | P | A | N | Sf | 1800 | - | - | VS029 | 9' x 9' Brown with white streaks | 5 | 0 | 0 | 0 | 0 | 0 | PLEL | NS as the material was visually similar to S029.
[6 empty] | Floor | Tile | Tile mastic | P | D | N | SF | 1800 | - | - | VS029 | 9' x 9' Brown with white streaks | 8 | 0 | 0 | 0 | 0 | 0 |  | NS as the material was visually similar to S029.
[6 empty] | Wall |  | Concrete | NS | [15 empty] | NS as concrete is not suspect ACM.
[6 empty] | Ceiling | Fixed | Stucco | NS | [6 empty] | VS043 | Stucco | [7 empty] | NS as the material was visually similar to S043.
[6 empty] | Piping | Elbows/Fittings | Parging Cement | P | D | Y | EA | 9 | - | - | VS004 | Parging Cement | 30 | 0 | 0 | 0 | 0 | 0 |  | NS as the material was visually similar to S004.
[6 empty] | Mechanical | N/F
[6 empty] | Other | N/F
PE | 2V02 |  | Y | Entrance | 085 | Floor |  | Terazzo | NS |  |  |  | - | [10 empty] | PLEL | NS as terazzo is not suspect ACM
[6 empty] | Wall |  | Concrete | NS | [15 empty] | NS as concrete is not suspect ACM.
[6 empty] | Ceiling | Drywall | DWJC | NS | [15 empty] | NS as a representative # of DWJC samples were collected.
[6 empty] | Piping | N/F
[6 empty] | Mechanical | N/F
[6 empty] | Other | N/F | [17 empty] | No access above ceiling.
PE | 2V01 |  | Y | Entrance | 086 | Floor |  | Terazzo | NS |  |  |  | - | [10 empty] | PLEL | NS as terazzo is not suspect ACM
[6 empty] | Wall |  | Concrete | NS | [15 empty] | NS as concrete is not suspect ACM.
[6 empty] | Ceiling | Drywall | DWJC | NS | [15 empty] | NS as a representative # of DWJC samples were collected.
[6 empty] | Piping | N/F
[6 empty] | Mechanical | N/F
[6 empty] | Other | N/F | [17 empty] | No access above ceiling.
PE | 2033-2029 A & B | 2033 2029 | Y | Office | 087 | Floor |  | Carpet | NS | [14 empty] | PLEL | NS as carpet is not suspect ACM.
[6 empty] | Wall | Drywall | DWJC | NS | [15 empty] | NS as the material is new.
[6 empty] | Ceiling | Acoustic tile | Lay-in T-bar | NS | [15 empty] | NS as the material is new.
[6 empty] | Piping | N/F
[6 empty] | Mechanical | N/F
[6 empty] | Other | N/F
PE | 2V04 |  | Y | Entrance | 088 | Floor |  | Terazzo | NS |  |  |  | - | [10 empty] | PLEL | NS as terazzo is not suspect ACM
[6 empty] | Wall |  | Concrete | NS | [15 empty] | NS as concrete is not suspect ACM.
[6 empty] | Ceiling | Drywall | DWJC | NS | [15 empty] | NS as a representative # of DWJC samples were collected.
[6 empty] | Piping | N/F
[6 empty] | Mechanical | N/F
[6 empty] | Other | N/F | [17 empty] | No access above ceiling.
PE | 2030 | 2030 | Y | Male Washroom | 089 | Floor |  | Terazzo | NS |  |  |  | - | [10 empty] | PLEL | NS as terazzo is not suspect ACM
[6 empty] | Wall |  | Clay | NS | [15 empty] | NS as clay is not suspect ACM.
[6 empty] | Ceiling | Drywall | DWJC | NS | [15 empty] | NS as a representative # of DWJC samples were collected.
[6 empty] | Piping | N/F
[6 empty] | Mechanical | N/F
[6 empty] | Other | N/F | [17 empty] | No access above ceiling.
PE | 2015G | 2015 | Y | Male Changeroom | 091 | Floor |  | Terazzo | NS |  |  |  | - | [10 empty] | PLEL | NS as terazzo is not suspect ACM
[6 empty] | Wall |  | Concrete | NS | [15 empty] | NS as concrete is not suspect ACM.
[6 empty] | Ceiling | Drywall | DWJC | NS | [15 empty] | NS as a representative # of DWJC samples were collected.
[6 empty] | Piping | N/F
[6 empty] | Mechanical | N/F
[6 empty] | Other | N/F | [17 empty] | No access above ceiling.
PE | 3000 | 3000 | Y | Staff Lunchroom | 090 | Floor |  | Carpet | NS | [14 empty] | PLEL | NS as carpet is not suspect ACM.
[6 empty] | Wall | Drywall | DWJC | NS | [15 empty] | NS as a representative # of DWJC samples were collected.
[6 empty] | Ceiling | Drywall | DWJC | NS | [15 empty] | NS as a representative # of DWJC samples were collected.
[6 empty] | Piping | N/F
[6 empty] | Mechanical | N/F
[6 empty] | Other | N/F | [17 empty] | No access above ceiling.
PE | 2015H | 2015 | Y | Office | 092 | Floor |  | Terazzo | NS |  |  |  | - | [10 empty] | PLEL | NS as terazzo is not suspect ACM
[6 empty] | Wall |  | Concrete | NS | [15 empty] | NS as concrete is not suspect ACM.
[6 empty] | Ceiling | Drywall | DWJC | NS | [15 empty] | NS as a representative # of DWJC samples were collected.
[6 empty] | Piping | N/F
[6 empty] | Mechanical | N/F
[6 empty] | Other | N/F | [17 empty] | No access above ceiling.
PE | 3S03 |  | Y | Stairwell | 093 | Floor |  | Concrete | NS | [14 empty] | PLEL | NS as concrete is not suspect ACM.
[6 empty] | Wall |  | Concrete | NS | [15 empty] | NS as concrete is not suspect ACM.
[6 empty] | Ceiling | Fixed | Stucco | P | A | Y | SF | 100 | - | - | VS003 | Stucco | 4 | 0 | 0 | 0 | 0 | 0 |  | NS as the material was visually similar to S003
[6 empty] | Piping | N/F
[6 empty] | Mechanical | N/F
[6 empty] | Other | N/F | [17 empty] | No access above ceiling.
PE | 3S02 |  | Y | Stairwell | 094 | Floor |  | Concrete | NS | [14 empty] | PLEL | NS as concrete is not suspect ACM.
[6 empty] | Wall |  | Concrete | NS | [15 empty] | NS as concrete is not suspect ACM.
[6 empty] | Ceiling | Fixed | Stucco | P | A | Y | SF | 100 | - | - | VS003 | Stucco | 4 | 0 | 0 | 0 | 0 | 0 |  | NS as the material was visually similar to S003
[6 empty] | Piping | N/F
[6 empty] | Mechanical | N/F
[6 empty] | Other | N/F | [17 empty] | No access above ceiling.
PE | 4003 | 4003 | Y | Office | 095 | Floor |  | Wood | NS | [14 empty] | PLEL
[6 empty] | Wall |  | Concrete | NS | [15 empty] | NS as concrete is not suspect ACM.
[6 empty] | Ceiling |  | Steel | NS | [15 empty] | NS as steel is not suspect ACM.
[6 empty] | Piping | Elbows/Fittings | Parging Cement | P | D | Y | EA | 10 | 15 | - | VS004 | Parging Cement | 30 | 0 | 0 | 0 | 0 | 0 |  | NS as the material was visually similar to S004.
[6 empty] | Mechanical | N/F
[6 empty] | Other | N/F
PE | 1006 | 1006 | Y | Office | 096 | Floor |  | Wood | NS | [14 empty] | PLEL
[6 empty] | Wall |  | Concrete | NS | [15 empty] | NS as concrete is not suspect ACM.
[6 empty] | Ceiling |  | Steel | NS | [15 empty] | NS as steel is not suspect ACM.
[6 empty] | Piping | Elbows/Fittings | Parging Cement | P | D | Y | EA | 14 | - | - | VS004 | Parging Cement | 30 | 0 | 0 | 0 | 0 | 0 |  | NS as the material was visually similar to S004.
[6 empty] | Mechanical | N/F
[6 empty] | Other | N/F
PE | 1005 | 1005 | Y | Office | 097 | Floor |  | Concrete | NS | [14 empty] | PLEL | NS as concrete is not suspect ACM.
[6 empty] | Wall |  | Concrete | NS | [15 empty] | NS as concrete is not suspect ACM.
[6 empty] | Ceiling |  | Concrete | NS | [15 empty] | NS as concrete is not suspect ACM.
[6 empty] | Piping | N/F
[6 empty] | Mechanical | Tank | Insulation | Y | A | Y | SF | 50 | - | - | S045 | Tank Insulation | 30 | 0 | 0 | 0 | 0 | 0
[6 empty] | Other | N/F
PE | 1S03, 1S02, 2S02, 1S01, 2S01, |  | Y | Stairwell | 002 | Floor | Concrete | Concrete | NS | [14 empty] | PLEL | NS as concrete is not suspect ACM.
[6 empty] | Wall | Drywall | DWJC | NS | [6 empty] | VS030 | DWJC | [7 empty] | NS as a representative # of DWJC samples were collected.
[6 empty] | Ceiling | Fixed | Plaster | P | A | N | SF | 300 |  |  | S005 | Plaster | [7 empty] | Sample ND but due to inconsistancies Plaster is to be treated as ACM
[6 empty] | Piping | Elbows/Fittings | Parging Cement | P | D | Y | EA | 15 | - | - | VS004 | Parging Cement | 30 | 0 | 0 | 0 | 0 | 0 |  | NS as the material was visually similar to S004.
[6 empty] | Mechanical | N/F
[6 empty] | Other | N/F | [17 empty] | No access above ceiling.
PE | 1001 | 1001 | Y |  |  | Floor | Concrete | Concrete | NS | [14 empty] | PLEL | NS as material is non suspect ACM
[6 empty] | Wall | Concrete | Concrete | NS | [15 empty] | NS as material is non suspect ACM
[6 empty] | Ceiling | Concrete | Concrete | NS | [15 empty] | NS as material is non suspect ACM
[6 empty] | Piping | Elbows/Fittings | Parging Cement | P | D | Y | EA | 60 | - | - | VS004 | Parging Cement | 30 | 0 | 0 | 0 | 0 | 0 |  | NS as the material was visually similar to S004.
[6 empty] | Mechanical | N/F
[6 empty] | Other | N/F | [17 empty] | No access above ceiling.
PE | OC01 |  | Y |  |  | Floor | Concrete | Concrete | NS | [14 empty] | PLEL | NS as material is non suspect ACM
[6 empty] | Wall | Concrete | Concrete | NS | [15 empty] | NS as material is non suspect ACM
[6 empty] | Ceiling |  | Transite | P | D | Y | SF | 80 |  |  | V9999 | TRANSITE | 15 | 0 | 0 | 0 | 0 | 0 |  | VISUALLY CONFIRMED ACM
[6 empty] | Piping | N/F
[6 empty] | Mechanical | N/F
[6 empty] | Other | N/F | [17 empty] | No access above ceiling.
PE | 4S02, 4S01 |  | Y | Stairwell | 005 | Floor | Concrete | Concrete | NS | [14 empty] | PLEL | NS as concrete is not suspect ACM.
[6 empty] | Wall | Fixed | Plaster | Y | A | N | SF | 450 | - | - | S010 | Plaster | 1 | 0 | 0 | 0 | 0 | 0
[6 empty] | Ceiling | Fixed | Plaster | P | A | N | SF | 300 |  |  | S009 | Plaster | [7 empty] | Sample ND but due to inconsistancies Plaster is to be treated as ACM
[6 empty] | Piping | N/F
[6 empty] | Mechanical | N/F
[6 empty] | Other | N/F
PE | 3C01, 3C02 |  | Y | Hallway | 009 | Floor | Concrete | Concrete | NS | [14 empty] | PLEL | NS as concrete is not suspect ACM.
[6 empty] | Wall | Concrete | Concrete | NS | [15 empty] | NS as concrete is not suspect ACM.
[6 empty] | Ceiling | Fixed | Plaster | P | A | N | SF | 160 |  |  | S011 | Plaster | [7 empty] | Sample ND but due to inconsistancies Plaster is to be treated as ACM
[6 empty] | Piping | Elbows/Fittings | Parging Cement | P | D | Y | EA | - | 9 | - | VS004 | Parging Cement | 30 | 0 | 0 | 0 | 0 | 0 |  | NS as the material was visually similar to S004.
[6 empty] | Mechanical | N/F
[6 empty] | Other | N/F
PE | 1003B | 1003 | Y |  |  | Floor | Concrete | Concrete | NS | [14 empty] | PLEL | NS as material is non suspect ACM
[6 empty] | Wall | Concrete | Concrete | NS | [15 empty] | NS as material is non suspect ACM
[6 empty] | Ceiling | Concrete | Concrete | NS | [15 empty] | NS as material is non suspect ACM
[6 empty] | Piping | Elbows/Fittings | Parging Cement | P | D | Y | EA | - | 4 | - | VS004 | Parging Cement | 30 | 0 | 0 | 0 | 0 | 0 |  | NS as the material was visually similar to S004.
[6 empty] | Mechanical | N/F
[6 empty] | Other | N/F
PE | 1006A | 1006 | Y |  |  | Floor | Concrete | Concrete | NS | [14 empty] | PLEL | NS as material is non suspect ACM
[6 empty] | Wall | Concrete | Concrete | NS | [15 empty] | NS as material is non suspect ACM
[6 empty] | Ceiling | Concrete | Concrete | NS | [15 empty] | NS as material is non suspect ACM
[6 empty] | Piping | Elbows/Fittings | Parging Cement | P | D | Y | EA | - | 6 | - | VS004 | Parging Cement | 30 | 0 | 0 | 0 | 0 | 0 |  | NS as the material was visually similar to S004.
[6 empty] | Mechanical | N/F
[6 empty] | Pipe | Straigth | Fiberglass | NS | [15 empty] | NS as material is non suspect ACM
PE | 1003 | 1003 | Y | storage |  | Floor | Concrete | Concrete | NS | [14 empty] | PLEL | NS as concrete is not suspect ACM.
[6 empty] | Wall | Concrete | Concrete | NS | [15 empty] | NS as concrete is not suspect ACM.
[6 empty] | Ceiling | Concrete | Concrete | NS | [15 empty] | NS as material is non suspect ACM
[6 empty] | Piping | Elbows/Fittings | Fiberglass | NS
[6 empty] | Mechanical | N/F
[6 empty] | Other | N/F
PE | 1003A, 1003C |  | Y |  |  | Floor | Concrete | Concrete | NS | [14 empty] | PLEL | NS as concrete is not suspect ACM.
[6 empty] | Wall | Concrete | Concrete | NS | [15 empty] | NS as concrete is not suspect ACM.
[6 empty] | Ceiling | Fixed | DWJC | NS | [6 empty] | VS030 | DWJC | [7 empty] | NS as a representative # of DWJC samples were collected.
[6 empty] | Piping | N/F
[6 empty] | Mechanical | N/F
[6 empty] | Other | N/F
PE | 1008A, 1008B, 1008C, 1008D, 1008E, 1008F | 1008 | Y | W/RM |  | Floor | Tile | Terrazzo | NS | [14 empty] | PLEL | NS as material is non suspect ACM
[6 empty] | Wall | Drywall | DWJC | NS | [6 empty] | VS012 | DWJC | [7 empty] | NS as a representative # of DWJC samples were collected.
[6 empty] | Ceiling | Acoustic tile | Lay-in T-bar | NS | [6 empty] | VS007 | 2' x 2' mottled | [7 empty] | NS as the material was visually similar to S007.
[6 empty] | Piping | Elbows/Fittings | Fiberglass | NS
[6 empty] | Piping | Straight Run | Fiberglass | NS | [15 empty] | NS as material is non suspect ACM
[6 empty] | Mechanical | N/F | [17 empty] | NS as material is non suspect ACM
[6 empty] | Other | N/F
PE | 1017C | 1017 | Y | Office | 020 | Floor | Sheet Flooring | VSF | NS | [6 empty] | VS016 | Brown stone pattern | [6 empty] | PLEL | NS as the material was visually similar to S016. No mastic analyzed.
[6 empty] | Wall | Drywall | DWJC | NS | [6 empty] | VS030 | DWJC | [7 empty] | NS as a representative # of DWJC samples were collected.
[6 empty] | Ceiling | Acoustic tile | Lay-in T-bar | NS | [6 empty] | VS018 | 2' x 4' pinhole fleck | [7 empty] | NS as the material was visually similar to S018.
[6 empty] | Piping | N/F
[6 empty] | Mechanical | N/F
[6 empty] | Other | N/F
PE | 1017B | 1017 | Y | OFFICE | 021 | Floor | Sheet Flooring | VSF | NS | [6 empty] | VS016 | Brown stone pattern | [6 empty] | PLEL | NS as the material was visually similar to S016. No mastic analyzed.
[6 empty] | Wall | Drywall | DWJC | NS | [6 empty] | VS030 | DWJC | [7 empty] | NS as a representative # of DWJC samples were collected.
[6 empty] | Ceiling | Acoustic tile | Lay-in T-bar | NS | [6 empty] | VS018 | 2' x 4' pinhole fleck | [7 empty] | NS as the material was visually similar to S018.
[6 empty] | Piping | N/F
[6 empty] | Mechanical | N/F
[6 empty] | Other | N/F
PE | 1017A | 1017 | Y | OFFICE | 022 | Floor | Sheet Flooring | VSF | NS | [6 empty] | VS016 | Brown stone pattern | [6 empty] | PLEL | NS as the material was visually similar to S016. No mastic analyzed.
[6 empty] | Wall | Drywall | DWJC | NS | [6 empty] | VS030 | DWJC | [7 empty] | NS as a representative # of DWJC samples were collected.
[6 empty] | Ceiling | Acoustic tile | Lay-in T-bar | NS | [6 empty] | VS018 | 2' x 4' pinhole fleck | [7 empty] | NS as the material was visually similar to S018.
[6 empty] | Piping | N/F
[6 empty] | Mechanical | N/F
[6 empty] | Other | N/F
PE | 1015, 1015A, 1015C, 1015D, 1015E | 1015 | Y | Office | 025 | Floor | Concrete | Concrete | NS | [14 empty] | PLEL | NS as concrete is not suspect ACM.
[6 empty] | Wall | Concrete | Concrete | NS | [15 empty] | NS as concrete is not suspect ACM.
[6 empty] | Ceiling | Concrete | Concrete | NS | [15 empty] | NS as concrete is not suspect ACM.
[6 empty] | Piping | Elbows/Fittings | Parging Cement | P | D | Y | EA | 16 | - | - | VS004 | Parging Cement | 30 | 0 | 0 | 0 | 0 | 0 |  | NS as the material was visually similar to S004.
[6 empty] | Mechanical | Ductwork | Tar Paper | NS | [6 empty] | VS019 | Tar Paper | [7 empty] | NS as the material was visually similar to S019
[6 empty] | Other | N/F
PE | 1C01, 1C01A |  | Y | Hallway | 027 | Floor | Concrete | Concrete | NS | [14 empty] | PLEL | NS as concrete is not suspect ACM.
[6 empty] | Wall | Concrete | Concrete | NS | [15 empty] | NS as concrete is not suspect ACM.
[6 empty] | Ceiling | Fixed | Plaster | Y | A | N | Sf | 1000 | - | - | S021 | Plaster | 1 | 0 | 0 | 0 | 0 | 0
[6 empty] | Piping | Elbows/Fittings | Parging Cement | P | D | Y | EA | 25 | 5 | - | VS004 | Parging Cement | 30 | 0 | 0 | 0 | 0 | 0 |  | NS as the material was visually similar to S004.
[6 empty] | Mechanical | N/F
[6 empty] | Other | Straight Run | Tar Paper | N | [6 empty] | S020 | Tar Paper
PE | 0S01 |  | Y | Stairwell |  | Floor | Concrete | Concrete | NS | [14 empty] | PLEL | NS as material is non suspect ACM
[6 empty] | Wall | Concrete | Concrete | NS | [15 empty] | NS as material is non suspect ACM
[6 empty] | Ceiling | Concrete | Concrete | ns | [15 empty] | NS as material is non suspect ACM
[6 empty] | Piping | Elbows/Fittings | Parging Cement | P | D | Y | EA | 8 |  |  | VS004 | Parging Cement | 30 | 0 | 0 | 0 | 0 | 0 |  | NS as the material was visually similar to S004.
[6 empty] | Mechanical | N/F
[6 empty] | Piping | Straight Run | Tar Paper | NS | [6 empty] | VS020 | Tar Paper | [7 empty] | NS as material is similar to S020
PE | 2015, 2015A, 2015B 2015C, 2015D, 2015E | 2015 | Y | Office | 030 | Floor | Concrete | Concrete | NS | [14 empty] | PLEL | NS as concrete is not suspect ACM.
[6 empty] | Wall | Fixed | Plaster | Y | A | N | SF | 2700 | - | - | S023 | Plaster | 1 | 0 | 0 | 0 | 0 | 0
[6 empty] | Ceiling | Fixed | Stucco | Y | A | Y | SF | 2700 | - | - | S022 | Stucco | 5 | 0 | 0 | 0 | 0 | 0
[6 empty] | Piping | N/F
[6 empty] | Mechanical | N/F
[6 empty] | Other | N/F
PE | 2003A, 2003D | 2003 | Y | Office | 044 | Floor | Tile | Vinyl tile | NS | [6 empty] | VS002 | 12' x 12' White with black streaks | [6 empty] | PLEL | NS as the material was visually similar to S002
[6 empty] | Floor | Tile | Tile mastic | NS | [6 empty] | VS002 | 12' x 12' White with black streaks | [7 empty] | NS as the material was visually similar to S002
[6 empty] | Wall | Drywall | DWJC | NS | [6 empty] | VS030 | DWJC | [7 empty] | NS as a representative # of DWJC samples were collected.
[6 empty] | Ceiling | Drywall | DWJC | NS | [6 empty] | VS030 | DWJC | [7 empty] | NS as a representative # of DWJC samples were collected.
[6 empty] | Piping | N/F
[6 empty] | Mechanical | N/F
[6 empty] | Other | N/F | [17 empty] | No access above ceiling.
PE | 1007 | 2003 | Y | Office | 044 | Floor | Tile | Vinyl tile | NS | [6 empty] | VS002 | 12' x 12' White with black streaks | [6 empty] | PLEL | NS as the material was visually similar to S002
[6 empty] | Floor | Tile | Tile mastic | NS | [6 empty] | VS002 | 12' x 12' White with black streaks | [7 empty] | NS as the material was visually similar to S002
[6 empty] | Wall | Concrete | Concrete | NS | [15 empty] | NS as material is non suspect ACM
[6 empty] | Ceiling |  | WOOD | NS | [15 empty] | NS as material is non suspect ACM
[6 empty] | Piping | N/F
[6 empty] | Mechanical | N/F
[6 empty] | Other | N/F | [17 empty] | No access above ceiling.
PE | 3002 | 3002 | Y | Office |  | Floor | Tile | Vinyl tile | NS | [6 empty] | VS002 | 12' x 12' White with black streaks | [6 empty] | PLEL | NS as the material was visually similar to S002
[6 empty] | Floor | Tile | Tile mastic | NS | [6 empty] | VS002 | 12' x 12' White with black streaks | [7 empty] | NS as the material was visually similar to S002
[6 empty] | Wall | Drywall | DWJC | NS | [6 empty] | VS030 | DWJC | [7 empty] | NS as a representative # of DWJC samples were collected.
[6 empty] | Ceiling | Drywall | DWJC | NS | [6 empty] | VS030 | DWJC | [7 empty] | NS as a representative # of DWJC samples were collected.
[6 empty] | Piping | N/F
[6 empty] | Mechanical | N/F
[6 empty] | Other | N/F | [17 empty] | No access above ceiling.
PE | 2001, 2001a | 2001 | Y | Office | 045 | Floor | carpet | [16 empty] | PLEL
[6 empty] | Wall | Drywall | DWJC | NS | [6 empty] | VS030 | DWJC | [7 empty] | NS as a representative # of DWJC samples were collected.
[6 empty] | Ceiling | Drywall | DWJC | NS | [6 empty] | VS030 | DWJC | [7 empty] | NS as a representative # of DWJC samples were collected.
[6 empty] | Piping | N/F
[6 empty] | Mechanical | N/F
[6 empty] | Other | N/F | [17 empty] | All new materials
PE | 2004 | 2004 | Y | storage | 045 | Floor | carpet | [16 empty] | PLEL
[6 empty] | Wall | Drywall | DWJC | NS | [6 empty] | VS030 | DWJC | [7 empty] | NS as a representative # of DWJC samples were collected.
[6 empty] | Ceiling | Drywall | DWJC | NS | [6 empty] | VS030 | DWJC | [7 empty] | NS as a representative # of DWJC samples were collected.
[6 empty] | Piping | N/F
[6 empty] | Mechanical | N/F
[6 empty] | Other | N/F | [17 empty] | All new materials
PE | 2002,2002A | 2002 | Y | Washroom | 046 | Floor | Tile | Vinyl tile | Y | A | N | Sf | 200 | - | - | S029 | 12' x 12' Brown with thick white streak | 5 | 0 | 0 | 0 | 0 | 0 | PLEL
[6 empty] | Floor | Tile | Tile mastic | Y | D | N | SF | 200 | - | - | S029 | 12' x 12' Brown with thivk white streak | 8 | 0 | 0 | 0 | 0 | 0
[6 empty] | Wall | Drywall | DWJC | N | [6 empty] | S030 | DWJC
[6 empty] | Ceiling | Drywall | DWJC | NS | [6 empty] | VS030 | DWJC
[6 empty] | Piping | N/F
[6 empty] | Mechanical | N/F
[6 empty] | Other | N/F | [17 empty] | No access above ceiling.
PE | 2010 | 2010 | Y | storage |  | Floor |  | Carpet | NS | [14 empty] | PLEL | NS as carpet is not suspect ACM.
[6 empty] | Wall | Concrete | Concrete | NS | [15 empty] | NS as concrete is not suspect ACM.
[6 empty] | Ceiling | Drywall | DWJC | NS | [6 empty] | VS030 | DWJC | [7 empty] | NS as a representative # of DWJC samples were collected.
[6 empty] | Piping | N/F
[6 empty] | Mechanical | N/F
[6 empty] | Other | N/F | [17 empty] | No access above ceiling.
PE | 2019 | 2019 | Y | storage |  | Floor |  | Carpet | NS | [14 empty] | PLEL | NS as carpet is not suspect ACM.
[6 empty] | Wall | Concrete | Concrete | NS | [15 empty] | NS as concrete is not suspect ACM.
[6 empty] | Ceiling | Drywall | DWJC | NS | [6 empty] | VS030 | DWJC | [7 empty] | NS as a representative # of DWJC samples were collected.
[6 empty] | Piping | N/F
[6 empty] | Mechanical | N/F
[6 empty] | Other | N/F | [17 empty] | No access above ceiling.
PE | 2026, 2026A | 2026 | Y | Office | 048 | Floor |  | Carpet | NS | [14 empty] | PLEL | NS as carpet is not suspect ACM.
[6 empty] | Wall | Concrete | Concrete | NS | [15 empty] | NS as concrete is not suspect ACM.
[6 empty] | Ceiling | Drywall | DWJC | NS | [6 empty] | VS030 | DWJC | [7 empty] | NS as a representative # of DWJC samples were collected.
[6 empty] | Piping | N/F
[6 empty] | Mechanical | N/F
[6 empty] | Other | N/F | [17 empty] | No access above ceiling.
PE | 1012 | 1012 | Y | Office |  | Floor | Tile | Terrazzo | NS | [14 empty] | PLEL | NS as material is non suspect ACM
[6 empty] | Wall | Concrete | Concrete | NS | [15 empty] | NS as material is non suspect ACM
[6 empty] | Ceiling | Drywall | DWJC | NS | [6 empty] | VS030 | DWJC | [7 empty] | NS as a representative # of DWJC samples were collected.
[6 empty] | Piping | Straight/Fitting | Fiberglass | NS | [15 empty] | NS as material is non suspect ACM
[6 empty] | Mechanical | N/F
[6 empty] | Other | N/F | [17 empty] | No access above ceiling.
PE | 1001B | 1001 | Y | Office |  | Floor | Concrete | Concrete | NS | [14 empty] | PLEL | NS as material is non suspect ACM
[6 empty] | Wall | Concrete | Concrete | NS | [15 empty] | NS as material is non suspect ACM
[6 empty] | Ceiling | Concrete | Concrete | NS | [15 empty] | NS as material is non suspect ACM
[6 empty] | Piping | N/F | [17 empty] | NS as material is non suspect ACM
[6 empty] | Mechanical | N/F
[6 empty] | Other | N/F | [17 empty] | No access above ceiling.
PE | 1014 | 1014 | Y | Office |  | Floor | Concrete | Concrete | NS | [14 empty] | PLEL | NS as material is non suspect ACM
[6 empty] | Wall |  | Wood | NS | [15 empty] | NS as concrete is not suspect ACM.
[6 empty] | Ceiling | Fixed | Transite | P | A | Y | SF | 160 | - | - | V9999 | TRANSITE | 25 | 0 | 0 | 0 | 0 | 0 |  | VISUAL CONFIRMER TO BE ACM
[6 empty] | Piping | N/F
[6 empty] | Mechanical | N/F
[6 empty] | Other | N/F | [17 empty] | No access above ceiling.
PE | 2022 | 2022 | Y | Elevator | 055 | Floor |  | Carpet | NS | [14 empty] | PLEL | NS as carpet is not suspect ACM.
[6 empty] | Wall | Drywall | DWJC | NS | [6 empty] | VS030 | DWJC | [7 empty] | NS as a representative # of DWJC samples were collected.
[6 empty] | Ceiling | Acoustic tile | Lay-in T-bar | N | [6 empty] | S032 | 2' x 2' pinhole fleck
[6 empty] | Piping | N/F
[6 empty] | Mechanical | N/F
[6 empty] | Other | N/F
PE | 2020A | 2020 | Y | Office | 056 | Floor |  | Carpet | NS | [14 empty] | PLEL | NS as carpet is not suspect ACM.
[6 empty] | Wall | Drywall | DWJC | NS | [6 empty] | VS030 | DWJC | [7 empty] | NS as a representative # of DWJC samples were collected.
[6 empty] | Ceiling | Acoustic tile | Lay-in T-bar | NS | [6 empty] | VS032 | 2' x 2' pinhole fleck | [7 empty] | NS as the material was visually similar to S032
[6 empty] | Piping | N/F
[6 empty] | Mechanical | N/F
[6 empty] | Other | N/F
PE | 2021, 2021A,2021b 2021C, 2021D | 2021 | Y | Office | 057 | Floor | Sheet Flooring | VSF | NS | [6 empty] | VS033 | Brown with grey mottles | [6 empty] | PLEL | NS as the material was visually similar to S033
[6 empty] | Floor | Concrete | Concrete | NS | [15 empty] | NS as concrete is not suspect ACM.
[6 empty] | Wall | Acoustic tile | Lay-in T-bar | NS | [6 empty] | VS032 | 2' x 2' pinhole fleck | [7 empty] | NS as the material was visually similar to S032.
[6 empty] | Ceiling | N/F
[6 empty] | Piping | N/F
[6 empty] | Mechanical | N/F
[6 empty] | Other | Structure | Fireproofing | NS | [6 empty] | VS028 | [8 empty] | NS as material is similar to S028
PE | 3013, 3013A | 3013 | Y | Office | 059 | Floor | Tile | Vinyl tile | Y | A | N | SF | 15 | - | - | S034 | 12' x 12' Brown with thick brown and white streaks | 3 | 0 | 0 | 0 | 0 | 0 | PLEL
[6 empty] | Floor | Tile | Tile mastic | N | [6 empty] | S034 | 12' x 12' Brown with thick brown and white streaks
[6 empty] | Wall | Concrete | Concrete | NS | [15 empty] | NS as concrete is not suspect ACM.
[6 empty] | Ceiling | Fixed | Plaster | P | A | N | SF | 400 |  |  | S035 | Plaster | [7 empty] | Sample ND but due to inconsistancies Plaster is to be treated as ACM
[6 empty] | Piping | N/F
[6 empty] | Mechanical | N/F
[6 empty] | Other | N/F
PE | 2011, 2011A, 2011B, 20011C, 2011D, 2011E, 2011F, 2011G, 2011H | 2011 | Y | Office/Shower/w'rm | 060 | Floor | Sheet Flooring | VSF | NS | [6 empty] | VS013 | Brown with green and pink mottles | [6 empty] | PLEL | NS as the material was visually similar to S013.
[6 empty] | Wall | Concrete | Concrete | NS | [15 empty] | NS as concrete is not suspect ACM.
[6 empty] | Ceiling | Drywall | DWJC | NS | [6 empty] | VS030 | DWJC | [7 empty] | NS as a representative # of DWJC samples were collected.
[6 empty] | Piping | N/F
[6 empty] | Mechanical | N/F
[6 empty] | Other | N/F
PE | 2012 | 2012 | Y | laundry |  | Floor | Sheet Flooring | VSF | NS | [6 empty] | VS013 | Brown with green and pink mottles | [6 empty] | PLEL | NS as the material was visually similar to S013.
[6 empty] | Wall | Concrete | Concrete | NS | [15 empty] | NS as concrete is not suspect ACM.
[6 empty] | Ceiling | Drywall | DWJC | NS | [6 empty] | VS030 | DWJC | [7 empty] | NS as a representative # of DWJC samples were collected.
[6 empty] | Piping | N/F
[6 empty] | Mechanical | N/F
[6 empty] | Other | N/F
PE | 2013, 2013A | 2013 | Y | storaqge |  | Floor | Sheet Flooring | VSF | NS | [6 empty] | VS013 | Brown with green and pink mottles | [6 empty] | PLEL | NS as the material was visually similar to S013.
[6 empty] | Wall | Concrete | Concrete | NS | [15 empty] | NS as concrete is not suspect ACM.
[6 empty] | Ceiling | Drywall | DWJC | NS | [6 empty] | VS030 | DWJC | [7 empty] | NS as a representative # of DWJC samples were collected.
[6 empty] | Piping | N/F
[6 empty] | Mechanical | N/F
[6 empty] | Other | N/F
PE | 3006, 3008, 3011 |  | Y | SQUASH COURTS |  | Floor |  | Wood | NS | [14 empty] | PLEL | NS as material is non suspect ACM
[6 empty] | Wall | Concrete | Concrete | NS | [15 empty] | NS as material is non suspect ACM
[6 empty] | Ceiling | Steel | Steel | NS | [15 empty] | NS as material is non suspect ACM
[6 empty] | Piping | N/F
[6 empty] | Mechanical | N/F
[6 empty] | Other | N/F
PE | 3003 303A | 3003 | Y | Office | 061 | Floor |  | Carpet | NS | [14 empty] | PLEL | NS as carpet is not suspect ACM.
[6 empty] | Wall | Concrete | Concrete | NS | [15 empty] | NS as concrete is not suspect ACM.
[6 empty] | Ceiling | Drywall | DWJC | NS | [6 empty] | VS030 | DWJC | [7 empty] | NS as a representative # of DWJC samples were collected.
[6 empty] | Piping | N/F
[6 empty] | Mechanical | N/F
[6 empty] | Floor | Tile | Vinyl tile | Y | A | N | Sf | 200 | - | - | VS029 | 12' x 12' Brown with thick white streak | 5 | 0 | 0 | 0 | 0 | 0 |  | NS as material is similar to S029
PE | 2016 | 2016 | Y | pool |  | Floor | Tile | Clay | NS | [14 empty] | PLEL | NS as material is non suspect ACM
[6 empty] | Wall | Concrete | Concrete | NS | [15 empty] | NS as material is non suspect ACM
[6 empty] | Ceiling | Acoustic tile | Lay-in T-bar | NS | [6 empty] | VS032 | 2' x 2' pinhole fleck | [7 empty] | NS as material is similas to S032
[6 empty] | Piping | Straight Run | Fiberglass | NS
[6 empty] | Mechanical | N/F
[6 empty] | Other | N/F
PE | 2016A | 2016 | Y | pool |  | Floor | Tile | Clay | NS | [14 empty] | PLEL | NS as material is non suspect ACM
[6 empty] | Wall | Concrete | Concrete | NS | [15 empty] | NS as material is non suspect ACM
[6 empty] | Ceiling | Acoustic tile | Lay-in T-bar | NS | [6 empty] | VS032 | 2' x 2' pinhole fleck | [7 empty] | NS as material is similas to S032
[6 empty] | Piping | Straight Run | Fiberglass | NS
[6 empty] | Mechanical | N/F
[6 empty] | Other | N/F
PE | 3004 | 3004 | Y | pool |  | Floor | Tile | Clay | NS | [14 empty] | PLEL | NS as material is non suspect ACM
[6 empty] | Wall | Concrete | Concrete | NS | [15 empty] | NS as material is non suspect ACM
[6 empty] | Ceiling | Acoustic tile | Lay-in T-bar | NS | [6 empty] | VS032 | 2' x 2' pinhole fleck | [7 empty] | NS as material is similas to S032
[6 empty] | Piping | Straight Run | Fiberglass | NS
[6 empty] | Mechanical | N/F
[6 empty] | Other | N/F
PE | 1011, 1011A, 1011B, 1011C, 1011D | 1011 | Y | lab, office, w'rm | 063 | Floor |  | Wood | NS | [14 empty] | PLEL | NS as wood is not suspect ACM.
[6 empty] | Wall | Drywall | DWJC | NS | [6 empty] | VS030 | DWJC | [7 empty] | NS as a representative # of DWJC samples were collected.
[6 empty] | Ceiling | Acoustic tile | Lay-in T-bar | NS | [6 empty] | VS027 | 2' x 4' pinhole and small flec | [7 empty] | NS as the material was visually similar to S027.
[6 empty] | Piping | N/F
[6 empty] | Mechanical | N/F
[6 empty] | Other | N/F
PE | 1016A, 1016B, 1016C 1016D, 1016E, 1016F 1016G | 1016 | Y | Office | 070 | Floor | Concrete | Concrete | NS | [14 empty] | PLEL | NS as concrete is not suspect ACM.
[6 empty] | Wall | Concrete | Concrete | NS | [15 empty] | NS as concrete is not suspect ACM.
[6 empty] | Ceiling | Concrete | Concrete | NS | [15 empty] | NS as concrete is not suspect ACM.
[6 empty] | Piping | Elbows/Fittings | Parging Cement | P | D | Y | EA | 26 | - | - | VS004 | Parging Cement | 30 | 0 | 0 | 0 | 0 | 0 |  | NS as the material was visually similar to S004.
[6 empty] | Mechanical | N/F
[6 empty] | Other | N/F
PE | 2V05 |  | Y | Corridor | 078 | Floor | Sheet Flooring | Rubber | NS |  |  |  | - | [10 empty] | PLEL | NS as rubber is not suspect Acm.
[6 empty] | Wall | Concrete | Concrete | NS | [15 empty] | NS as concrete is not suspect ACM.
[6 empty] | Ceiling | Drywall | DWJC | NS | [6 empty] | VS030 | DWJC | [7 empty] | NS as a representative # of DWJC samples were collected.
[6 empty] | Piping | N/F
[6 empty] | Mechanical | N/F
[6 empty] | Other | N/F | [17 empty] | No access above ceiling.
PE | 2029, 2029A, 2029B 2029C | 2029 | Y | OFFICE (Open area reno 2012) | 079 | Floor | Tile | Vinyl tile | P | A | N | Sf | 2000 | - | - | VS029 | 9' x 9' Brown with white streaks | 5 | 0 | 0 | 0 | 0 | 0 | PLEL | NS as the material was visually similar to S029.
[6 empty] | Floor | Tile | Tile mastic | P | D | N | SF | 2000 | - | - | VS029 | 9' x 9' Brown with white streaks | 8 | 0 | 0 | 0 | 0 | 0 |  | NS as the material was visually similar to S029.
[6 empty] | Wall | Concrete | Concrete | NS | [15 empty] | NS as concrete is not suspect ACM.
[6 empty] | Ceiling | Fixed | Stucco | NS | [6 empty] | VS043 | Stucco | [7 empty] | NS as the material was visually similar to S043.
[6 empty] | Piping | N/F
[6 empty] | Mechanical | N/F
[6 empty] | Other | N/F
PE | 3S03, 3S04 |  | Y | Stairwell | 093 | Floor | Concrete | Concrete | NS | [14 empty] | PLEL | NS as concrete is not suspect ACM.
[6 empty] | Wall | Concrete | Concrete | NS | [15 empty] | NS as concrete is not suspect ACM.
[6 empty] | Ceiling | Fixed | Stucco | P | A | Y | SF | 100 | - | - | VS003 | Stucco | 4 | 0 | 0 | 0 | 0 | 0 |  | NS as the material was visually similar to S003
[6 empty] | Piping | N/F
[6 empty] | Mechanical | N/F
[6 empty] | Other | N/F | [17 empty] | No access above ceiling.
PE | 3S02, 3S01 |  | Y | Stairwell | 094 | Floor | Concrete | Concrete | NS | [14 empty] | PLEL | NS as concrete is not suspect ACM.
[6 empty] | Wall | Concrete | Concrete | NS | [15 empty] | NS as concrete is not suspect ACM.
[6 empty] | Ceiling | Fixed | Stucco | P | A | Y | SF | 100 | - | - | VS003 | Stucco | 4 | 0 | 0 | 0 | 0 | 0 |  | NS as the material was visually similar to S003
[6 empty] | Piping | N/F
[6 empty] | Mechanical | N/F
[6 empty] | Other | N/F | [17 empty] | No access above ceiling.
| 0C01 |  |  | hallway-tunnel |  | Ceiling | panel | Transite | N | [6 empty] | S044 | transite | [6 empty] | PLEL | entered by Tina